## Values
Fieldname | Fieldvalue | Fieldunit
DateTime | 5/19/2026 10:44:55 AM
Coating_BS_LimitMinAbs | 138 | g/m²
Coating_BS_Nominal | 138 | g/m²
CoilID | 830370

## LengthProfiles
Length [m] | LP_Coating_BS_Avg [g/m²]
0 | 112.643044
13.073171 | 112.410896
26.146342 | 110.320175
39.219512 | 110.307755
52.292684 | 108.096687
65.365855 | 107.375626
78.439023 | 106.00827
91.512195 | 105.264503
104.585367 | 105.526237
117.658539 | 108.552689
130.731711 | 110.319267
143.804875 | 107.537979
156.878047 | 107.615959
169.951219 | 109.122978
183.024391 | 112.735176
196.097563 | 121.056389
209.170734 | 124.819588
222.243906 | 122.589569
235.317078 | 123.284897
248.39025 | 128.295853
261.463422 | 142.967316
274.536594 | 140.513733
287.60975 | 144.984344
300.682938 | 147.421799
313.756094 | 147.790039
326.829281 | 146.898392
339.902438 | 148.459015
352.975625 | 145.962936
366.048781 | 150.104172
379.121969 | 145.166061
392.195125 | 144.750824
405.268313 | 143.664932
418.341469 | 145.037811
431.414625 | 143.463669
444.487813 | 144.46109
457.560969 | 143.252319
470.634156 | 143.869766
483.707313 | 140.726471
496.7805 | 141.983597
509.853656 | 137.219177
522.926844 | 137.494965
536 | 136.387009
549.073188 | 137.062057
562.146375 | 136.063446
575.2195 | 136.344162
588.292688 | 135.602234
601.365875 | 136.239227
614.439063 | 135.401566
627.512188 | 137.315445
640.585375 | 136.610901
653.658563 | 133.654678
666.731688 | 126.991402
679.804875 | 127.554756
692.878063 | 125.901047
705.95125 | 126.899094
719.024375 | 125.380569
732.097563 | 125.983475
745.17075 | 123.822861
758.243938 | 124.934608
771.317063 | 123.94416
784.39025 | 129.602219
797.463438 | 129.606674
810.536625 | 129.455872
823.60975 | 127.928261
836.682938 | 128.4198
849.756125 | 125.878151
862.82925 | 128.092453
875.902438 | 127.34935
888.975625 | 128.035141
902.048813 | 127.31234
915.121938 | 128.639664
928.195125 | 133.021393
941.268313 | 133.579285
954.3415 | 132.413818
967.414625 | 133.54631
980.487813 | 132.85437
993.561 | 134.039063
1006.634188 | 132.371292
1019.707313 | 133.058228
1032.7805 | 135.178238
1045.853688 | 134.754166
1058.926875 | 134.441727
1072 | 134.850388