## Values
Fieldname | Fieldvalue | Fieldunit
DateTime | 5/19/2026 11:18:30 AM
Coating_BS_LimitMinAbs | 138 | g/m²
Coating_BS_Nominal | 138 | g/m²
CoilID | 830390

## LengthProfiles
Length [m] | LP_Coating_BS_Avg [g/m²]
0 | 138.437057
13.670886 | 138.437057
27.341771 | 136.215332
41.012656 | 137.058151
54.683543 | 138.084183
68.35443 | 137.715317
82.025313 | 135.967026
95.696203 | 137.345551
109.367086 | 136.677811
123.037969 | 135.579956
136.708859 | 136.149368
150.37975 | 135.576492
164.050625 | 134.761841
177.721516 | 134.676407
191.392406 | 133.69693
205.063281 | 134.955856
218.734172 | 134.926331
232.405063 | 132.7995
246.075938 | 131.833298
259.746828 | 131.456467
273.417719 | 130.147125
287.088594 | 130.637314
300.7595 | 130.127686
314.430375 | 129.801773
328.10125 | 130.214447
341.772156 | 129.445663
355.443031 | 131.529739
369.113906 | 129.146545
382.784813 | 130.31955
396.455688 | 130.551422
410.126563 | 129.523163
423.797469 | 129.039688
437.468344 | 130.210632
451.139219 | 128.979935
464.810125 | 129.642746
478.481 | 129.195419
492.151875 | 129.914093
505.822781 | 130.364716
519.493656 | 129.053253
533.164563 | 129.375641
546.835438 | 131.459854
560.506313 | 134.457489
574.177188 | 137.859802
587.848063 | 140.807678
601.519 | 141.340759
615.189875 | 141.444519
628.86075 | 144.023849
642.531625 | 143.168732
656.2025 | 139.798599
669.873375 | 137.674438
683.544313 | 131.306976
697.215188 | 127.814735
710.886063 | 129.070694
724.556938 | 128.755188
738.227813 | 127.047905
751.898688 | 127.563469
765.569625 | 127.643951
779.2405 | 126.207581
792.911375 | 126.932823
806.58225 | 125.377129
820.253125 | 125.395226
833.924 | 126.068214
847.594938 | 126.323509
861.265813 | 124.295952
874.936688 | 125.790695
888.607563 | 127.25985
902.278438 | 126.092842
915.949375 | 126.165863
929.62025 | 127.518639
943.291125 | 124.814934
956.962 | 124.90313
970.632875 | 125.785088
984.30375 | 127.159454
997.974688 | 129.30835
1011.645563 | 133.551834
1025.316438 | 133.734344
1038.987313 | 132.831787
1052.65825 | 131.819473
1066.329125 | 132.913513
1080 | 135.280609