## Values
Fieldname | Fieldvalue | Fieldunit
DateTime | 5/19/2026 11:49:26 AM
Coating_BS_LimitMinAbs | 138 | g/m²
Coating_BS_Nominal | 138 | g/m²
CoilID | 830400

## LengthProfiles
Length [m] | LP_Coating_BS_Avg [g/m²]
0 | 135.566391
14.739726 | 135.355347
29.479451 | 132.984421
44.219176 | 131.569855
58.958902 | 131.721878
73.698625 | 134.730835
88.438352 | 136.197678
103.178078 | 135.99852
117.917805 | 134.477829
132.657531 | 133.744965
147.39725 | 132.643829
162.136984 | 132.154007
176.876703 | 133.043884
191.616438 | 132.631882
206.356156 | 132.917587
221.095891 | 132.489227
235.835609 | 130.970886
250.575328 | 130.808167
265.315063 | 131.070267
280.054781 | 130.069229
294.7945 | 131.547287
309.53425 | 131.76149
324.273969 | 131.660263
339.013688 | 131.695831
353.753406 | 131.856171
368.493125 | 131.490768
383.232875 | 129.593216
397.972594 | 129.74437
412.712313 | 129.851257
427.452031 | 130.477051
442.191781 | 130.374924
456.9315 | 130.060562
471.671219 | 130.34639
486.410938 | 130.560837
501.150656 | 129.782089
515.890406 | 130.358383
530.630125 | 130.804703
545.369875 | 130.230301
560.109563 | 129.043411
574.849313 | 131.384247
589.589 | 130.665192
604.32875 | 130.843216
619.0685 | 129.979904
633.808188 | 130.680664
648.547938 | 131.135284
663.287625 | 130.277023
678.027375 | 129.121796
692.767125 | 128.416916
707.506813 | 129.584991
722.246563 | 127.834068
736.98625 | 127.465973
751.726 | 127.3218
766.46575 | 126.734718
781.205438 | 126.991287
795.945188 | 129.665421
810.684938 | 130.749863
825.424625 | 131.304184
840.164375 | 131.65332
854.904063 | 131.689774
869.643813 | 132.228806
884.383563 | 132.67041
899.12325 | 133.121887
913.863 | 135.13414
928.602688 | 134.174271
943.342438 | 133.448425
958.082188 | 133.193954
972.821875 | 132.51123
987.561625 | 131.563889
1002.301313 | 130.872421
1017.041063 | 131.517471
1031.780813 | 130.705017
1046.5205 | 129.343124
1061.26025 | 129.154099
1076 | 129.215591