## Values
Fieldname | Fieldvalue | Fieldunit
DateTime | 5/19/2026 12:23:06 PM
Coating_BS_LimitMinAbs | 138 | g/m²
Coating_BS_Nominal | 138 | g/m²
CoilID | 830410

## LengthProfiles
Length [m] | LP_Coating_BS_Avg [g/m²]
0 | 131.000168
13.367089 | 131.000168
26.734178 | 130.115067
40.101266 | 129.473557
53.468355 | 129.332336
66.835445 | 128.579849
80.202531 | 129.032578
93.569625 | 129.595352
106.936711 | 129.246582
120.303797 | 127.979126
133.670891 | 127.074829
147.037984 | 127.127617
160.405063 | 126.852386
173.772156 | 127.080299
187.13925 | 127.724312
200.506328 | 127.536789
213.873422 | 126.654526
227.240516 | 126.072075
240.607594 | 125.42691
253.974688 | 125.367516
267.341781 | 126.274025
280.708875 | 127.708282
294.075969 | 128.562073
307.443031 | 128.117523
320.810125 | 127.746178
334.177219 | 127.018936
347.544313 | 126.253555
360.911406 | 125.421272
374.2785 | 126.473145
387.645563 | 127.04464
401.012656 | 128.106583
414.37975 | 127.949265
427.746844 | 127.758141
441.113938 | 126.165298
454.481031 | 125.9515
467.848125 | 125.784142
481.215188 | 126.603432
494.582281 | 127.39006
507.949375 | 128.594147
521.316469 | 128.76149
534.683563 | 127.78167
548.050625 | 129.196121
561.41775 | 127.052071
574.784813 | 126.1716
588.151938 | 115.216415
601.519 | 114.998421
614.886063 | 112.296158
628.253188 | 116.11203
641.62025 | 115.270287
654.987375 | 114.279167
668.354438 | 112.822021
681.721563 | 112.976433
695.088625 | 114.523491
708.455688 | 111.531563
721.822813 | 108.103813
735.189875 | 109.073128
748.557 | 108.859917
761.924063 | 107.022934
775.291125 | 106.596794
788.65825 | 106.430565
802.025313 | 105.435852
815.392438 | 106.165764
828.7595 | 96.708984
842.126625 | 111.948509
855.493688 | 112.684166
868.86075 | 113.77272
882.227875 | 116.82296
895.594938 | 119.282494
908.962063 | 118.967957
922.329125 | 119.063255
935.69625 | 119.298691
949.063313 | 120.52034
962.430375 | 120.463959
975.7975 | 120.066711
989.164563 | 119.057671
1002.531688 | 119.421455
1015.89875 | 106.009377
1029.265813 | 114.856773
1042.632938 | 116.753342
1056 | 113.961342