## Values
Fieldname | Fieldvalue | Fieldunit
DateTime | 5/19/2026 1:20:09 PM
Coating_BS_LimitMinAbs | 100 | g/m²
Coating_BS_Nominal | 100 | g/m²
CoilID | 827360

## LengthProfiles
Length [m] | LP_Coating_BS_Avg [g/m²]
0 | 82.404221
9.617647 | 82.404221
19.235295 | 79.647224
28.852941 | 76.313477
38.47059 | 74.220795
48.088238 | 76.093597
57.705883 | 76.607376
67.323531 | 76.488197
76.94118 | 75.179138
86.558828 | 74.13781
96.176477 | 73.869179
105.794125 | 74.514931
115.411766 | 74.81916
125.029414 | 74.869293
134.647063 | 77.029594
144.264719 | 76.977844
153.882359 | 78.05835
163.5 | 77.116165
173.117656 | 76.112923
182.735297 | 76.55246
192.352953 | 77.116219
201.970594 | 77.44397
211.58825 | 77.296776
221.205891 | 77.681046
230.823531 | 77.935127
240.441188 | 79.731339
250.058828 | 80.407417
259.676484 | 78.571625
269.294125 | 81.005898
278.911781 | 86.381477
288.529438 | 87.999817
298.147063 | 87.803169
307.764719 | 85.197525
317.382375 | 84.329979
327 | 84.433945
336.617656 | 95.690392
346.235313 | 94.651421
355.852969 | 92.958466
365.470594 | 91.874138
375.08825 | 92.580994
384.705906 | 94.073853
394.323531 | 94.551888
403.941188 | 91.633133
413.558844 | 90.771645
423.1765 | 91.387924
432.794125 | 92.668388
442.411781 | 91.42675
452.029438 | 90.070755
461.647063 | 89.808167
471.264719 | 89.298477
480.882375 | 91.080063
490.500031 | 93.461967
500.117656 | 90.178619
509.735313 | 91.591431
519.352969 | 92.018555
528.970625 | 93.236092
538.58825 | 92.069565
548.205875 | 91.575569
557.823563 | 91.646324
567.441188 | 92.480492
577.058875 | 92.287857
586.6765 | 92.293633
596.294125 | 91.833611
605.911813 | 91.638298
615.529438 | 94.006927
625.147063 | 94.467369
634.76475 | 91.690849
644.382375 | 91.552414
654 | 93.512009
663.617688 | 93.831413
673.235313 | 92.372559
682.853 | 92.839722
692.470625 | 92.73175
702.08825 | 93.933159
711.705938 | 101.505257
721.323563 | 100.836433
730.941188 | 96.944862
740.558875 | 96.885262
750.1765 | 98.421089
759.794125 | 97.601913
769.411813 | 96.882057
779.029438 | 97.387466
788.647063 | 96.580322
798.26475 | 97.784332
807.882375 | 98.5718
817.500063 | 97.0299
827.117688 | 94.594162
836.735313 | 97.196701
846.353 | 96.946999
855.970625 | 94.254654
865.58825 | 96.015991
875.205938 | 98.168304
884.823563 | 98.033943
894.441188 | 97.185226
904.058875 | 95.380051
913.6765 | 93.566444
923.294125 | 93.653648
932.911813 | 96.848122
942.529438 | 93.503784
952.147125 | 92.699844
961.76475 | 94.638756
971.382375 | 92.921265
981.000063 | 91.440269
990.617688 | 91.567177
1000.235313 | 91.172836
1009.853 | 91.296501
1019.470625 | 87.94352
1029.08825 | 91.139305
1038.705938 | 93.683365
1048.323563 | 98.712936
1057.94125 | 98.265053
1067.558875 | 97.789726
1077.1765 | 96.824615
1086.794125 | 97.322212
1096.41175 | 100.394646
1106.0295 | 98.564957
1115.647125 | 100.497833
1125.26475 | 101.95768
1134.882375 | 98.989716
1144.5 | 92.635338
1154.11775 | 92.017242
1163.735375 | 94.252426
1173.353 | 93.573463
1182.970625 | 93.158318
1192.58825 | 93.180603
1202.205875 | 92.046303
1211.823625 | 94.824745
1221.44125 | 95.646286
1231.058875 | 92.60202
1240.6765 | 91.188286
1250.294125 | 93.206902
1259.911875 | 92.636421
1269.5295 | 92.437981
1279.147125 | 90.87957
1288.76475 | 92.999947
1298.382375 | 94.187454
1308 | 94.132301