## Values
Fieldname | Fieldvalue | Fieldunit
DateTime | 5/19/2026 2:17:54 PM
Coating_BS_LimitMinAbs | 100 | g/m²
Coating_BS_Nominal | 100 | g/m²
CoilID | 827370

## LengthProfiles
Length [m] | LP_Coating_BS_Avg [g/m²]
0 | 95.616699
9.666667 | 95.616699
19.333334 | 91.496498
29 | 91.35302
38.666668 | 92.027496
48.333336 | 93.197411
58 | 94.636353
67.666672 | 91.677292
77.333336 | 91.763748
87 | 92.202049
96.666672 | 91.417931
106.333336 | 90.98172
116 | 95.188965
125.666672 | 94.497627
135.333344 | 91.181297
145 | 91.374847
154.666672 | 92.422623
164.333344 | 92.823685
174 | 92.60965
183.666672 | 93.211784
193.333344 | 90.229225
203 | 91.888153
212.666672 | 92.722549
222.333344 | 92.282837
232 | 91.90522
241.666672 | 90.292465
251.333344 | 90.728928
261.000016 | 92.161751
270.666688 | 92.393913
280.333344 | 90.745918
290 | 90.608604
299.666688 | 90.917923
309.333344 | 93.056595
319 | 92.622108
328.666688 | 92.593536
338.333344 | 91.219856
348 | 90.984634
357.666688 | 92.79335
367.333344 | 92.270576
377 | 91.254105
386.666688 | 89.707527
396.333344 | 91.025665
406 | 93.461914
415.666688 | 93.17704
425.333344 | 90.909225
435 | 90.99218
444.666688 | 90.996262
454.333344 | 91.65773
464 | 91.657211
473.666688 | 89.939919
483.333344 | 90.144249
493.000031 | 89.347237
502.666688 | 91.415627
512.333344 | 91.832062
522.000031 | 88.968346
531.666688 | 88.966637
541.333375 | 88.418137
551 | 88.97506
560.666688 | 89.796303
570.333375 | 89.153404
580 | 87.264999
589.666688 | 88.196495
599.333375 | 88.400314
609 | 89.9366
618.666688 | 86.761093
628.333375 | 86.292717
638 | 87.176826
647.666688 | 95.694763
657.333375 | 102.295731
667 | 97.212242
676.666688 | 97.34684
686.333375 | 98.148468
696 | 99.477318
705.666688 | 98.984467
715.333375 | 96.762077
725 | 97.585648
734.666688 | 98.744537
744.333375 | 98.975006
754 | 98.668243
763.666688 | 97.127655
773.333375 | 96.735138
783 | 99.268234
792.666688 | 98.291771
802.333375 | 96.693527
812 | 96.068527
821.666688 | 94.229927
831.333375 | 95.697868
841 | 96.243263
850.666688 | 95.46151
860.333375 | 96.026543
870 | 96.107391
879.666688 | 95.32959
889.333375 | 95.050644
899 | 96.708893
908.666688 | 96.978539
918.333375 | 95.842293
928 | 96.044464
937.666688 | 97.744507
947.333375 | 96.552864
957.000063 | 97.977333
966.666688 | 96.755981
976.333375 | 94.30162
986.000063 | 93.983704
995.666688 | 94.974579
1005.333375 | 95.759872
1015.000063 | 93.733917
1024.666688 | 95.59446
1034.333375 | 94.638069
1044.000063 | 94.377762
1053.66675 | 94.476303
1063.333375 | 93.691292
1073 | 93.162781
1082.66675 | 93.384911
1092.333375 | 93.627655
1102 | 94.672264
1111.66675 | 94.625671
1121.333375 | 95.281387
1131 | 95.569763
1140.66675 | 98.232201
1150.333375 | 99.610367
1160 | 99.217026
1169.66675 | 95.789848
1179.333375 | 96.060318
1189 | 103.4645
1198.66675 | 107.837891
1208.333375 | 106.073349
1218 | 102.023438
1227.66675 | 101.73481
1237.333375 | 101.521049
1247 | 101.349953
1256.66675 | 101.389633
1266.333375 | 93.705208
1276 | 93.953476
1285.66675 | 97.732437
1295.333375 | 100.147766
1305 | 96.76194
1314.66675 | 97.715599
1324.333375 | 101.790207
1334 | 103.892822