## Values
Fieldname | Fieldvalue | Fieldunit
DateTime | 5/19/2026 3:15:12 PM
Coating_BS_LimitMinAbs | 100 | g/m²
Coating_BS_Nominal | 100 | g/m²
CoilID | 827390

## LengthProfiles
Length [m] | LP_Coating_BS_Avg [g/m²]
0 | 101.940865
9.656935 | 101.599991
19.313869 | 97.868347
28.970805 | 94.639153
38.627738 | 95.126343
48.284672 | 94.650093
57.941609 | 96.17897
67.598539 | 97.208359
77.255477 | 99.034775
86.912414 | 97.35112
96.569344 | 96.909988
106.226281 | 97.207626
115.883219 | 96.727501
125.540148 | 96.282494
135.197078 | 98.781052
144.854016 | 97.338928
154.510953 | 94.917816
164.167891 | 92.55761
173.824828 | 94.430687
183.48175 | 92.639145
193.138688 | 93.227356
202.795625 | 95.595833
212.452563 | 95.880737
222.1095 | 98.995338
231.766438 | 96.615791
241.423359 | 93.887596
251.080297 | 91.749229
260.737234 | 91.590569
270.394156 | 91.682198
280.051094 | 94.780533
289.708031 | 96.06842
299.364969 | 91.984055
309.021906 | 93.033318
318.678844 | 93.122383
328.335781 | 93.991508
337.992719 | 95.631706
347.649656 | 92.658279
357.306594 | 92.533585
366.9635 | 93.097458
376.620438 | 94.229218
386.277375 | 94.080902
395.934313 | 91.16452
405.59125 | 92.164886
415.248188 | 91.352211
424.905125 | 93.916069
434.562063 | 93.570427
444.219 | 90.374489
453.875938 | 90.120911
463.532875 | 92.163162
473.189781 | 90.982658
482.846719 | 91.268646
492.503656 | 87.971748
502.160594 | 89.745911
511.817531 | 92.889603
521.474469 | 93.301758
531.131375 | 94.822159
540.788313 | 91.95845
550.44525 | 85.601059
560.102188 | 82.872963
569.759125 | 86.674675
579.416063 | 88.540314
589.073 | 85.208313
598.729938 | 86.014198
608.386875 | 87.103058
618.043813 | 89.103477
627.70075 | 88.344307
637.357688 | 85.343445
647.014625 | 85.891212
656.671563 | 86.808144
666.3285 | 88.376137
675.985438 | 87.684959
685.642375 | 85.285782
695.299313 | 85.074081
704.95625 | 86.447548
714.613188 | 82.91819
724.270063 | 83.542946
733.927 | 83.116653
743.583938 | 82.677025
753.240875 | 83.602066
762.897813 | 83.605995
772.55475 | 85.227264
782.211688 | 86.990219
791.868625 | 92.754944
801.525563 | 98.555038
811.1825 | 104.821754
820.839438 | 103.451324
830.496375 | 103.03933
840.153313 | 104.006233
849.81025 | 105.117958
859.467188 | 105.294518
869.124125 | 103.854836
878.781063 | 102.480858
888.438 | 104.277748
898.094938 | 104.342567
907.751875 | 105.883438
917.408813 | 107.440811
927.06575 | 107.631546
936.722625 | 102.00869
946.379563 | 101.423027
956.0365 | 102.523506
965.693438 | 101.0243
975.350375 | 98.861916
985.007313 | 98.942101
994.66425 | 97.029335
1004.321188 | 97.74559
1013.978125 | 100.466156
1023.635063 | 98.201981
1033.292 | 95.392212
1042.948938 | 98.19928
1052.605875 | 96.794037
1062.26275 | 95.101105
1071.91975 | 98.973412
1081.576625 | 98.644196
1091.233625 | 98.610725
1100.8905 | 98.029701
1110.5475 | 97.183075
1120.204375 | 96.10585
1129.861375 | 97.882591
1139.51825 | 97.603813
1149.17525 | 97.823647
1158.832125 | 97.228798
1168.489125 | 97.479584
1178.146 | 97.245842
1187.803 | 99.599632
1197.459875 | 100.411499
1207.116875 | 94.864815
1216.77375 | 94.636459
1226.43075 | 93.014183
1236.087625 | 90.281807
1245.7445 | 93.443405
1255.4015 | 92.064949
1265.058375 | 88.489014
1274.715375 | 86.70929
1284.37225 | 90.496948
1294.02925 | 89.434113
1303.686125 | 92.242317
1313.343125 | 90.811211
1323 | 88.412674