## Values
Fieldname | Fieldvalue | Fieldunit
DateTime | 5/16/2026 8:14:36 AM
Coating_BS_LimitMinAbs | 138 | g/m²
Coating_BS_Nominal | 138 | g/m²
CoilID | 829610

## LengthProfiles
Length [m] | LP_Coating_BS_Avg [g/m²]
0 | 126.001808
18.347223 | 126.050873
36.694445 | 126.435768
55.041668 | 124.814529
73.388891 | 124.205452
91.736109 | 125.751488
110.083336 | 126.241875
128.430563 | 126.096329
146.777781 | 126.046791
165.125 | 125.104301
183.472219 | 126.223434
201.819453 | 126.475731
220.166672 | 126.183884
238.513891 | 126.122879
256.861125 | 125.263557
275.208344 | 119.155457
293.555563 | 119.329124
311.902781 | 120.076027
330.25 | 119.744682
348.597219 | 119.533302
366.944438 | 125.67778
385.291688 | 125.340492
403.638906 | 125.437126
421.986125 | 125.243729
440.333344 | 125.448601
458.680563 | 126.329689
477.027781 | 126.029526
495.375 | 125.843544
513.72225 | 125.617874
532.069438 | 125.507439
550.416688 | 125.49865
568.763875 | 126.35289
587.111125 | 126.554214
605.458375 | 124.827095
623.805563 | 124.723862
642.152813 | 126.445335
660.5 | 127.375938
678.84725 | 127.740898
697.194438 | 127.483765
715.541688 | 126.896439
733.888875 | 128.25322
752.236125 | 127.426804
770.583375 | 128.848694
788.930563 | 127.847221
807.277813 | 127.271103
825.625 | 128.133575
843.97225 | 128.934052
862.319438 | 129.103577
880.666688 | 128.707352
899.013938 | 118.136528
917.361125 | 125.155815
935.708375 | 124.646851
954.055563 | 123.437851
972.402813 | 124.886261
990.75 | 124.105194
1009.09725 | 123.500809
1027.4445 | 118.256653
1045.791688 | 116.064781
1064.138875 | 114.947655
1082.486125 | 116.094276
1100.833375 | 116.786934
1119.180625 | 116.824341
1137.52775 | 128.41507
1155.875 | 137.664261
1174.22225 | 140.015091
1192.5695 | 134.283234
1210.91675 | 130.783173
1229.263875 | 131.350525
1247.611125 | 131.363647
1265.958375 | 133.047699
1284.305625 | 132.285019
1302.65275 | 132.039139
1321 | 132.861588