## Values
Fieldname | Fieldvalue | Fieldunit
DateTime | 5/16/2026 8:45:07 AM
Coating_BS_LimitMinAbs | 138 | g/m²
Coating_BS_Nominal | 138 | g/m²
CoilID | 830280

## LengthProfiles
Length [m] | LP_Coating_BS_Avg [g/m²]
0 | 137.417557
18.472223 | 137.046631
36.944445 | 132.858292
55.416668 | 131.79155
73.888891 | 131.965225
92.361109 | 131.960815
110.833336 | 131.584854
129.305563 | 132.562607
147.777781 | 131.975937
166.25 | 130.629745
184.722219 | 131.885696
203.194453 | 131.855408
221.666672 | 132.281845
240.138891 | 132.242935
258.611125 | 132.327682
277.083344 | 132.026291
295.555563 | 132.043869
314.027781 | 131.99704
332.5 | 131.53952
350.972219 | 131.592804
369.444438 | 131.055481
387.916688 | 131.6353
406.388906 | 132.316528
424.861125 | 132.281631
443.333344 | 131.894363
461.805563 | 131.243225
480.277781 | 132.170303
498.75 | 132.133545
517.22225 | 131.445343
535.694438 | 131.082458
554.166688 | 131.713196
572.638875 | 131.306381
591.111125 | 131.011703
609.583375 | 130.662537
628.055563 | 128.496658
646.527813 | 128.964493
665 | 128.328278
683.47225 | 128.986221
701.944438 | 129.199005
720.416688 | 128.835251
738.888875 | 129.026566
757.361125 | 128.797989
775.833375 | 129.36142
794.305563 | 129.852875
812.777813 | 130.096466
831.25 | 129.929016
849.72225 | 129.95076
868.194438 | 130.272675
886.666688 | 132.428497
905.138938 | 125.657913
923.611125 | 124.418747
942.083375 | 123.281662
960.555563 | 121.156448
979.027813 | 117.986267
997.5 | 127.37738
1015.97225 | 126.325836
1034.4445 | 125.271507
1052.91675 | 124.935387
1071.388875 | 125.459244
1089.861125 | 124.906876
1108.333375 | 126.119507
1126.805625 | 132.070877
1145.27775 | 147.208176
1163.75 | 128.617889
1182.22225 | 131.141098
1200.6945 | 133.116776
1219.16675 | 132.771866
1237.638875 | 132.67308
1256.111125 | 132.466141
1274.583375 | 133.8311
1293.055625 | 133.553284
1311.52775 | 134.175064
1330 | 134.458786