## Values
Fieldname | Fieldvalue | Fieldunit
DateTime | 5/16/2026 9:15:53 AM
Coating_BS_LimitMinAbs | 138 | g/m²
Coating_BS_Nominal | 138 | g/m²
CoilID | 829680

## LengthProfiles
Length [m] | LP_Coating_BS_Avg [g/m²]
0 | 132.005661
18.222223 | 130.45253
36.444445 | 130.54071
54.666668 | 131.482498
72.888891 | 131.160858
91.111109 | 131.041977
109.333336 | 131.012314
127.555563 | 130.571152
145.777781 | 131.292709
164 | 130.649719
182.222219 | 130.765808
200.444453 | 132.73027
218.666672 | 132.128784
236.888891 | 132.274094
255.111125 | 131.499146
273.333344 | 130.173859
291.555563 | 130.332001
309.777781 | 131.058319
328 | 130.794693
346.222219 | 131.043884
364.444438 | 131.286835
382.666688 | 129.522034
400.888906 | 129.27298
419.111125 | 129.383545
437.333344 | 129.726334
455.555563 | 129.163498
473.777781 | 128.739075
492 | 129.430374
510.22225 | 129.604935
528.444438 | 129.642593
546.666688 | 127.974846
564.888875 | 125.053574
583.111125 | 124.795815
601.333375 | 124.072723
619.555563 | 123.494667
637.777813 | 122.06189
656 | 122.517403
674.22225 | 123.040016
692.444438 | 122.116783
710.666688 | 121.959457
728.888875 | 122.041199
747.111125 | 122.431511
765.333375 | 121.656616
783.555563 | 122.222023
801.777813 | 122.810432
820 | 122.386261
838.22225 | 122.473801
856.444438 | 122.162643
874.666688 | 122.541649
892.888938 | 123.563713
911.111125 | 124.394798
929.333375 | 121.020973
947.555563 | 115.987938
965.777813 | 125.966568
984 | 129.839432
1002.22225 | 128.527328
1020.4445 | 127.676392
1038.666688 | 127.483559
1056.888875 | 127.613922
1075.111125 | 127.69738
1093.333375 | 127.034637
1111.555625 | 128.572144
1129.77775 | 141.427841
1148 | 129.800934
1166.22225 | 124.803894
1184.4445 | 126.884079
1202.66675 | 127.821129
1220.888875 | 127.463028
1239.111125 | 128.407608
1257.333375 | 128.335739
1275.555625 | 128.89447
1293.77775 | 127.86731
1312 | 127.74688