## Values
Fieldname | Fieldvalue | Fieldunit
DateTime | 5/16/2026 9:46:24 AM
Coating_BS_LimitMinAbs | 138 | g/m²
Coating_BS_Nominal | 138 | g/m²
CoilID | 829630

## LengthProfiles
Length [m] | LP_Coating_BS_Avg [g/m²]
0 | 120.719421
18.544117 | 120.686882
37.088234 | 120.457558
55.632352 | 121.912811
74.176469 | 123.999107
92.720586 | 126.917442
111.264703 | 128.837509
129.80882 | 128.668304
148.352938 | 128.418488
166.897063 | 129.372238
185.441172 | 129.180283
203.985281 | 127.960121
222.529406 | 128.538895
241.073531 | 128.507339
259.617641 | 128.078827
278.16175 | 128.210632
296.705875 | 127.739502
315.25 | 129.070007
333.794125 | 130.210938
352.338219 | 131.21315
370.882344 | 131.909454
389.426469 | 130.012192
407.970563 | 129.690079
426.514688 | 131.302216
445.058813 | 131.520157
463.602938 | 130.805054
482.147063 | 131.252777
500.691156 | 130.360092
519.235281 | 130.077026
537.779375 | 131.186234
556.3235 | 131.049271
574.867625 | 129.665298
593.41175 | 129.922882
611.955875 | 129.740509
630.5 | 129.395187
649.044125 | 130.398834
667.58825 | 130.794128
686.132313 | 130.217621
704.676438 | 130.871063
723.220563 | 131.220917
741.764688 | 131.122253
760.308813 | 129.670959
778.852938 | 130.735565
797.397063 | 132.149048
815.941125 | 131.81517
834.48525 | 131.789764
853.029375 | 132.312698
871.5735 | 130.455246
890.117625 | 130.845093
908.66175 | 130.000076
927.205875 | 116.396523
945.75 | 127.65062
964.294125 | 129.645615
982.838188 | 128.036682
1001.382313 | 127.887115
1019.926438 | 127.493362
1038.470563 | 128.183716
1057.014625 | 134.411713
1075.55875 | 132.356522
1094.102875 | 125.720284
1112.647 | 126.625916
1131.191125 | 127.97184
1149.73525 | 128.041367
1168.279375 | 128.804733
1186.8235 | 130.058395
1205.367625 | 129.223679
1223.91175 | 129.495407
1242.455875 | 129.669693
1261 | 129.43782