## Values
Fieldname | Fieldvalue | Fieldunit
DateTime | 5/16/2026 10:17:10 AM
Coating_BS_LimitMinAbs | 138 | g/m²
Coating_BS_Nominal | 138 | g/m²
CoilID | 830270

## LengthProfiles
Length [m] | LP_Coating_BS_Avg [g/m²]
0 | 133.377701
18.416666 | 133.42952
36.833332 | 133.945496
55.25 | 133.301498
73.666664 | 132.889679
92.083328 | 134.292587
110.5 | 134.789566
128.916664 | 133.694489
147.333328 | 133.421219
165.75 | 133.433487
184.166656 | 132.686447
202.583328 | 132.526337
221 | 131.907623
239.416656 | 131.265366
257.833328 | 131.026428
276.25 | 131.803055
294.666656 | 132.013672
313.083313 | 131.091019
331.5 | 131.126953
349.916656 | 130.84552
368.333313 | 131.173691
386.75 | 131.306396
405.166656 | 132.155334
423.583313 | 129.951904
442 | 130.422485
460.416656 | 130.346588
478.833313 | 130.513596
497.249969 | 130.288773
515.666656 | 129.886841
534.083313 | 126.664276
552.5 | 122.671112
570.916625 | 124.447289
589.333313 | 126.087479
607.75 | 126.118965
626.166625 | 126.50489
644.583313 | 128.599045
663 | 129.200958
681.416625 | 129.032547
699.833313 | 129.658203
718.25 | 128.403946
736.666625 | 128.19928
755.083313 | 128.584076
773.5 | 129.173904
791.916625 | 129.48909
810.333313 | 130.134933
828.75 | 129.586609
847.166625 | 130.478348
865.583313 | 130.53978
884 | 130.437912
902.416625 | 129.630142
920.833313 | 127.823181
939.249938 | 117.210922
957.666625 | 113.551079
976.083313 | 112.228592
994.499938 | 113.474556
1012.916625 | 116.626312
1031.333313 | 116.915672
1049.75 | 115.751892
1068.166625 | 114.849121
1086.58325 | 115.69973
1105 | 115.71759
1123.416625 | 118.075562
1141.83325 | 128.957535
1160.25 | 143.579773
1178.666625 | 132.377594
1197.08325 | 125.51236
1215.5 | 126.297325
1233.916625 | 125.023453
1252.33325 | 125.426331
1270.75 | 126.659225
1289.166625 | 128.383652
1307.58325 | 135.965897
1326 | 137.716995