## Values
Fieldname | Fieldvalue | Fieldunit
DateTime | 5/16/2026 10:47:42 AM
Coating_BS_LimitMinAbs | 138 | g/m²
Coating_BS_Nominal | 138 | g/m²
CoilID | 830110

## LengthProfiles
Length [m] | LP_Coating_BS_Avg [g/m²]
0 | 131.379044
18.541666 | 131.006866
37.083332 | 126.890259
55.625 | 126.319382
74.166664 | 122.003845
92.708328 | 116.313812
111.25 | 116.349274
129.791664 | 116.421471
148.333328 | 117.738625
166.875 | 123.738815
185.416656 | 124.321671
203.958328 | 125.379745
222.5 | 125.822983
241.041656 | 125.607841
259.583328 | 125.538681
278.125 | 124.945374
296.666656 | 125.065544
315.208313 | 127.199905
333.75 | 126.9188
352.291656 | 126.809509
370.833313 | 127.007393
389.375 | 124.848557
407.916656 | 125.453247
426.458313 | 126.205261
445 | 127.383324
463.541656 | 126.633499
482.083313 | 126.737244
500.624969 | 126.77758
519.166656 | 128.693359
537.708313 | 127.212143
556.25 | 126.311729
574.791625 | 126.37336
593.333313 | 126.545601
611.875 | 126.955795
630.416625 | 125.873878
648.958313 | 126.536827
667.5 | 128.259888
686.041625 | 128.326065
704.583313 | 128.600021
723.125 | 128.796402
741.666625 | 129.295135
760.208313 | 128.743744
778.75 | 128.482483
797.291625 | 129.376663
815.833313 | 129.480759
834.375 | 129.684021
852.916625 | 129.697937
871.458313 | 130.957962
890 | 132.024567
908.541625 | 131.344742
927.083313 | 130.394958
945.624938 | 129.285599
964.166625 | 128.507401
982.708313 | 122.83709
1001.249938 | 120.966095
1019.791625 | 112.393402
1038.333313 | 112.209053
1056.875 | 116.124451
1075.416625 | 116.158638
1093.95825 | 115.030128
1112.5 | 117.597
1131.041625 | 122.688354
1149.58325 | 135.899796
1168.125 | 140.086975
1186.666625 | 125.899017
1205.20825 | 127.559525
1223.75 | 127.871277
1242.291625 | 128.129623
1260.83325 | 128.278488
1279.375 | 127.618973
1297.916625 | 127.074501
1316.45825 | 128.778275
1335 | 130.164307