## Values
Fieldname | Fieldvalue | Fieldunit
DateTime | 5/16/2026 11:18:40 AM
Coating_BS_LimitMinAbs | 138 | g/m²
Coating_BS_Nominal | 138 | g/m²
CoilID | 830340

## LengthProfiles
Length [m] | LP_Coating_BS_Avg [g/m²]
0 | 134.783752
18.465754 | 134.78006
36.931508 | 134.607025
55.397262 | 134.869141
73.863016 | 134.699829
92.328766 | 135.511856
110.794523 | 131.495667
129.260281 | 130.880325
147.726031 | 131.790771
166.191781 | 129.036606
184.657531 | 127.716248
203.123297 | 127.324425
221.589047 | 126.449738
240.054797 | 127.042442
258.520563 | 127.252777
276.986313 | 127.775612
295.452063 | 128.015472
313.917813 | 127.612846
332.383563 | 126.860992
350.849313 | 127.411377
369.315063 | 126.848328
387.780844 | 126.002556
406.246594 | 127.673637
424.712344 | 126.669136
443.178094 | 127.448402
461.643844 | 126.858398
480.109594 | 126.229164
498.575344 | 126.145119
517.041125 | 126.735001
535.506875 | 127.159897
553.972625 | 127.542015
572.438375 | 127.554314
590.904125 | 127.959167
609.369875 | 126.373718
627.835625 | 126.557518
646.301375 | 127.10041
664.767125 | 126.12899
683.232875 | 126.175354
701.698625 | 126.636086
720.164375 | 126.302887
738.630125 | 126.061859
757.095938 | 126.874069
775.561688 | 126.691223
794.027438 | 125.807236
812.493188 | 126.429466
830.958938 | 126.747375
849.424688 | 127.402519
867.890438 | 127.656502
886.356188 | 127.430862
904.821938 | 127.199059
923.287688 | 127.927917
941.753438 | 111.722
960.219188 | 112.785316
978.684938 | 122.75325
997.150688 | 127.362801
1015.616438 | 125.632149
1034.08225 | 124.151558
1052.548 | 124.192696
1071.01375 | 124.766541
1089.4795 | 125.68959
1107.94525 | 126.494186
1126.411 | 129.075424
1144.87675 | 148.109619
1163.3425 | 131.881149
1181.80825 | 130.132599
1200.274 | 130.640808
1218.73975 | 130.556747
1237.2055 | 130.99295
1255.67125 | 131.157242
1274.137 | 130.286041
1292.60275 | 129.373337
1311.0685 | 130.237473
1329.53425 | 130.781387
1348 | 131.312927