## Values
Fieldname | Fieldvalue | Fieldunit
DateTime | 5/16/2026 11:49:24 AM
Coating_BS_LimitMinAbs | 138 | g/m²
Coating_BS_Nominal | 138 | g/m²
CoilID | 829550

## LengthProfiles
Length [m] | LP_Coating_BS_Avg [g/m²]
0 | 129.404068
18.442857 | 129.352936
36.885715 | 128.934937
55.32857 | 130.366058
73.77143 | 130.257507
92.214289 | 130.678711
110.657141 | 131.829849
129.1 | 130.732376
147.542859 | 131.49826
165.985719 | 131.724991
184.428578 | 132.083908
202.871438 | 130.885315
221.314281 | 131.009232
239.757141 | 131.116302
258.2 | 130.499023
276.642875 | 131.680038
295.085719 | 131.8526
313.528563 | 130.61113
331.971438 | 130.521072
350.414281 | 131.878677
368.857156 | 131.373413
387.3 | 131.858521
405.742875 | 131.139893
424.185719 | 131.495834
442.628563 | 131.7547
461.071438 | 131.291809
479.514281 | 131.185928
497.957156 | 130.297531
516.4 | 130.715759
534.842875 | 130.330048
553.28575 | 129.63266
571.728563 | 130.539352
590.171438 | 130.168701
608.614313 | 130.068817
627.057125 | 130.533127
645.5 | 131.381622
663.942875 | 131.294861
682.38575 | 130.775986
700.828563 | 131.134216
719.271438 | 130.316116
737.714313 | 130.032089
756.157125 | 131.589142
774.6 | 132.549179
793.042875 | 131.793533
811.48575 | 132.130951
829.928563 | 132.806335
848.371438 | 132.879074
866.814313 | 131.939011
885.257125 | 130.42746
903.7 | 121.409744
922.142875 | 119.23513
940.58575 | 124.271416
959.028563 | 123.155594
977.471438 | 122.492424
995.914313 | 122.582069
1014.357188 | 120.700241
1032.8 | 121.609718
1051.242875 | 121.946175
1069.68575 | 122.349297
1088.128625 | 124.954735
1106.5715 | 137.834106
1125.01425 | 131.240845
1143.457125 | 129.29538
1161.9 | 130.294769
1180.342875 | 129.993515
1198.78575 | 130.214233
1217.228625 | 130.709869
1235.6715 | 130.65477
1254.11425 | 131.259583
1272.557125 | 130.807831
1291 | 131.427567