## Values
Fieldname | Fieldvalue | Fieldunit
DateTime | 5/16/2026 12:20:34 PM
Coating_BS_LimitMinAbs | 138 | g/m²
Coating_BS_Nominal | 138 | g/m²
CoilID | 829670

## LengthProfiles
Length [m] | LP_Coating_BS_Avg [g/m²]
0 | 126.716522
18.465754 | 126.550064
36.931508 | 126.134666
55.397262 | 125.250259
73.863016 | 125.557724
92.328766 | 126.07164
110.794523 | 125.095642
129.260281 | 125.85762
147.726031 | 125.694511
166.191781 | 125.331993
184.657531 | 125.896339
203.123297 | 126.313255
221.589047 | 125.91066
240.054797 | 125.701828
258.520563 | 126.002571
276.986313 | 125.497192
295.452063 | 125.698586
313.917813 | 125.813309
332.383563 | 125.476479
350.849313 | 125.700966
369.315063 | 126.051811
387.780844 | 129.92865
406.246594 | 130.50589
424.712344 | 129.552414
443.178094 | 129.06813
461.643844 | 129.985291
480.109594 | 129.558868
498.575344 | 129.967285
517.041125 | 130.167908
535.506875 | 129.12468
553.972625 | 129.288818
572.438375 | 129.793762
590.904125 | 129.499863
609.369875 | 129.767227
627.835625 | 128.924667
646.301375 | 128.215271
664.767125 | 129.486328
683.232875 | 129.614502
701.698625 | 128.838318
720.164375 | 129.33403
738.630125 | 128.916061
757.095938 | 129.256378
775.561688 | 129.339996
794.027438 | 129.568024
812.493188 | 129.896072
830.958938 | 129.619843
849.424688 | 129.129044
867.890438 | 129.473053
886.356188 | 129.253464
904.821938 | 130.189789
923.287688 | 130.133041
941.753438 | 128.630371
960.219188 | 129.934219
978.684938 | 127.937408
997.150688 | 115.752022
1015.616438 | 111.161522
1034.08225 | 115.441162
1052.548 | 123.745895
1071.01375 | 123.517921
1089.4795 | 123.597397
1107.94525 | 124.438965
1126.411 | 124.864189
1144.87675 | 123.792778
1163.3425 | 122.117729
1181.80825 | 125.214966
1200.274 | 141.683121
1218.73975 | 121.844826
1237.2055 | 121.829002
1255.67125 | 121.779327
1274.137 | 123.264053
1292.60275 | 124.193787
1311.0685 | 124.732361
1329.53425 | 128.72525
1348 | 132.927353