## Values
Fieldname | Fieldvalue | Fieldunit
DateTime | 5/16/2026 12:49:13 PM
Coating_BS_LimitMinAbs | 138 | g/m²
Coating_BS_Nominal | 138 | g/m²
CoilID | 829690

## LengthProfiles
Length [m] | LP_Coating_BS_Avg [g/m²]
0 | 140.890823
18.507463 | 140.910141
37.014926 | 141.222519
55.522391 | 141.569885
74.029852 | 142.082382
92.537313 | 142.361252
111.044781 | 142.103485
129.552242 | 143.086563
148.059703 | 142.299973
166.567172 | 141.92836
185.074625 | 141.683105
203.582094 | 139.35524
222.089563 | 133.952286
240.597016 | 133.318756
259.104484 | 134.009216
277.611938 | 132.454895
296.119406 | 131.776001
314.626875 | 132.937408
333.134344 | 131.189072
351.641781 | 131.113739
370.14925 | 131.795212
388.656719 | 131.497162
407.164188 | 131.283722
425.671656 | 128.881958
444.179125 | 128.517029
462.686563 | 127.918358
481.194031 | 127.805679
499.7015 | 129.096436
518.208969 | 128.19931
536.716438 | 127.346123
555.223875 | 128.154282
573.731375 | 128.258163
592.238813 | 127.582993
610.74625 | 128.485992
629.25375 | 128.667862
647.761188 | 127.700035
666.268688 | 128.201569
684.776125 | 128.687531
703.283563 | 128.750061
721.791063 | 129.004593
740.2985 | 128.985168
758.806 | 129.248444
777.313438 | 129.713654
795.820875 | 130.313721
814.328375 | 131.480408
832.835813 | 128.433868
851.343313 | 128.977203
869.85075 | 129.48645
888.35825 | 126.837875
906.865688 | 116.276596
925.373125 | 121.12426
943.880625 | 132.176132
962.388063 | 130.124344
980.895563 | 129.96579
999.403 | 130.877899
1017.910438 | 130.375443
1036.417938 | 132.735504
1054.925375 | 147.473679
1073.432875 | 136.323563
1091.94025 | 124.527115
1110.44775 | 127.55912
1128.95525 | 127.802383
1147.46275 | 127.729836
1165.970125 | 128.147568
1184.477625 | 128.288055
1202.985125 | 130.095963
1221.4925 | 129.997528
1240 | 129.373444