## Values
Fieldname | Fieldvalue | Fieldunit
DateTime | 5/16/2026 2:09:36 PM
Coating_BS_LimitMinAbs | 138 | g/m²
Coating_BS_Nominal | 138 | g/m²
CoilID | 829640

## LengthProfiles
Length [m] | LP_Coating_BS_Avg [g/m²]
0 | 131.917343
15.203704 | 131.88269
30.407408 | 131.453949
45.611113 | 131.294037
60.814816 | 131.050659
76.018523 | 132.090622
91.222227 | 131.919952
106.42593 | 132.088425
121.629633 | 132.548889
136.833344 | 131.442169
152.037047 | 131.200302
167.24075 | 132.825836
182.444453 | 132.857101
197.648156 | 131.942352
212.851859 | 132.558426
228.055563 | 131.803146
243.259266 | 132.119659
258.462969 | 131.760132
273.666688 | 131.060303
288.870375 | 130.872116
304.074094 | 130.778137
319.277781 | 131.77742
334.4815 | 131.978149
349.685188 | 130.866089
364.888906 | 131.119644
380.092594 | 130.020096
395.296313 | 129.764694
410.5 | 131.683868
425.703719 | 131.673508
440.907406 | 130.755371
456.111125 | 131.23349
471.314813 | 131.199966
486.518531 | 130.708603
501.72225 | 130.289246
516.925938 | 129.999771
532.129625 | 129.123459
547.333375 | 128.406769
562.537063 | 130.340012
577.74075 | 129.387619
592.944438 | 120.897324
608.148188 | 116.681946
623.351875 | 116.457657
638.555563 | 113.392181
653.75925 | 108.182472
668.963 | 92.391693
684.166688 | 80.736412
699.370375 | 78.7995
714.574063 | 78.399673
729.777813 | 64.527939
744.9815 | 64.688293
760.185188 | 56.445946
775.388938 | 52.541172
790.592625 | 49.528454
805.796313 | 45.035881
821 | 52.454666