## Values
Fieldname | Fieldvalue | Fieldunit
DateTime | 5/16/2026 2:59:57 PM
Coating_BS_LimitMinAbs | 138 | g/m²
Coating_BS_Nominal | 138 | g/m²
CoilID | 830190

## LengthProfiles
Length [m] | LP_Coating_BS_Avg [g/m²]
0 | 91.598434
11.289474 | 91.541229
22.578947 | 90.911964
33.868422 | 90.142242
45.157895 | 90.293129
56.447367 | 90.362282
67.736844 | 90.498329
79.026313 | 90.911026
90.315789 | 92.311249
101.605266 | 90.619614
112.894734 | 90.201569
124.184211 | 87.612793
135.473688 | 76.775177
146.763156 | 76.232292
158.052625 | 75.48053
169.342109 | 76.141243
180.631578 | 81.138474
191.921047 | 87.526619
203.210531 | 86.713226
214.5 | 87.057732
225.789469 | 87.10601
237.078953 | 86.637367
248.368422 | 87.9776
259.657891 | 92.893799
270.947375 | 102.155151
282.236844 | 103.802109
293.526313 | 109.474457
304.815781 | 109.544418
316.10525 | 109.745804
327.39475 | 110.575951
338.684219 | 109.561783
349.973688 | 108.393539
361.263156 | 105.337372
372.552625 | 99.171295
383.842094 | 99.043243
395.131563 | 101.314507
406.421063 | 101.433632
417.710531 | 103.017303
429 | 106.245232
440.289469 | 108.468086
451.578938 | 107.980591
462.868406 | 109.281456
474.157906 | 108.4235
485.447375 | 109.33316
496.736844 | 110.109482
508.026313 | 109.643288
519.315781 | 109.637177
530.60525 | 111.05117
541.89475 | 110.674377
553.184188 | 109.51738
564.473688 | 108.883003
575.763125 | 110.391739
587.052625 | 109.433762
598.342125 | 108.509674
609.631563 | 109.151237
620.921063 | 110.722122
632.2105 | 110.894859
643.5 | 110.199966
654.7895 | 110.389107
666.078938 | 110.218712
677.368438 | 103.138321
688.657875 | 98.727303
699.947375 | 96.358864
711.236813 | 96.731781
722.526313 | 95.663239
733.815813 | 95.197815
745.10525 | 95.198105
756.39475 | 95.847046
767.684188 | 95.894051
778.973688 | 95.167023
790.263125 | 93.671906
801.552625 | 94.224136
812.842125 | 85.469307
824.131563 | 82.195717
835.421063 | 82.715958
846.7105 | 83.369644
858 | 81.063423
869.2895 | 72.789047
880.578938 | 68.626564
891.868438 | 67.014618
903.157875 | 67.85743
914.447375 | 68.314789
925.736813 | 68.436958
937.026313 | 66.880516
948.315813 | 66.638702
959.60525 | 67.084679
970.89475 | 70.798157
982.184188 | 81.295639
993.473688 | 83.419266
1004.763125 | 83.224861
1016.052625 | 82.356163
1027.342125 | 77.358192
1038.631563 | 76.099586
1049.921 | 73.819092
1061.2105 | 72.526947
1072.5 | 66.739822
1083.7895 | 64.972984
1095.079 | 65.308853
1106.368375 | 66.02813
1117.657875 | 66.341927
1128.947375 | 66.467812
1140.236875 | 62.369671
1151.52625 | 63.557487
1162.81575 | 63.884277
1174.10525 | 64.922127
1185.39475 | 64.525658
1196.68425 | 64.874443
1207.973625 | 65.91655
1219.263125 | 69.02372
1230.552625 | 71.123322
1241.842125 | 87.031975
1253.131625 | 91.919708
1264.421 | 90.95359
1275.7105 | 88.517921
1287 | 81.897209