## Values
Fieldname | Fieldvalue | Fieldunit
DateTime | 5/16/2026 3:07:11 PM
Coating_BS_LimitMinAbs | 138 | g/m²
Coating_BS_Nominal | 138 | g/m²
CoilID | 826580

## LengthProfiles
Length [m] | LP_Coating_BS_Avg [g/m²]
0 | 80.644943
7.444444 | 80.521988
14.888889 | 78.593719
22.333332 | 79.051804
29.777777 | 77.259834
37.222223 | 79.260094
44.666664 | 81.575058
52.111109 | 81.894249
59.555555 | 84.802727
67 | 83.256226
74.444445 | 80.804008
81.888891 | 73.115341
89.333328 | 71.883858
96.777773 | 83.213516
104.222219 | 84.216515
111.666664 | 88.4189
119.111109 | 88.133545
126.555555 | 87.664818
134 | 89.096939