## Values
Fieldname | Fieldvalue | Fieldunit
DateTime | 5/16/2026 4:12:34 PM
Coating_BS_LimitMinAbs | 138 | g/m²
Coating_BS_Nominal | 138 | g/m²
CoilID | 826580

## LengthProfiles
Length [m] | LP_Coating_BS_Avg [g/m²]
0 | 82.834686
7.886486 | 82.859909
15.772973 | 83.641579
23.659459 | 85.242676
31.545945 | 86.658409
39.43243 | 86.688057
47.318918 | 87.239006
55.205406 | 89.259842
63.091891 | 90.580383
70.978375 | 88.749443
78.864859 | 88.6875
86.751352 | 92.737221
94.637836 | 90.684807
102.52432 | 91.449318
110.410813 | 91.588142
118.297297 | 97.604614
126.183781 | 96.544426
134.070266 | 96.740273
141.95675 | 96.207153
149.843234 | 97.082146
157.729719 | 96.526794
165.616219 | 96.439819
173.502703 | 93.848167
181.389188 | 92.506592
189.275672 | 89.678467
197.162156 | 86.497353
205.048641 | 85.288864
212.935125 | 87.811401
220.821625 | 85.545876
228.708109 | 84.244301
236.594594 | 86.806267
244.481078 | 101.32283
252.367563 | 110.207489
260.254047 | 115.998352
268.140531 | 93.444946
276.027031 | 92.68119
283.9135 | 88.082169
291.8 | 85.141785
299.686469 | 85.274445
307.572969 | 86.068077
315.459438 | 86.741638
323.345938 | 82.922333
331.232438 | 83.866188
339.118906 | 85.831062
347.005406 | 86.19426
354.891875 | 88.708527
362.778375 | 87.376205
370.664844 | 83.865479
378.551344 | 82.930634
386.437844 | 83.626312
394.324313 | 90.649406
402.210813 | 95.184532
410.097281 | 95.663116
417.983781 | 92.315636
425.87025 | 91.017006
433.75675 | 94.245537
441.64325 | 96.259651
449.529719 | 98.534477
457.416219 | 94.61451
465.302688 | 103.685211
473.189188 | 120.303391
481.075656 | 139.193604
488.962156 | 139.564407
496.848625 | 139.47435
504.735125 | 138.50708
512.621625 | 141.87706
520.508094 | 144.710815
528.394563 | 144.618698
536.281063 | 144.160721
544.167563 | 141.077042
552.054063 | 138.057816
559.9405 | 133.707703
567.827 | 131.733154
575.7135 | 127.892593
583.6 | 130.155334
591.4865 | 129.074356
599.372938 | 130.474777
607.259438 | 130.587296
615.145938 | 128.814545
623.032438 | 127.806015
630.918875 | 129.056717
638.805375 | 131.430954
646.691875 | 130.045685
654.578375 | 130.058929
662.464875 | 125.877861
670.351313 | 126.489532
678.237813 | 127.723854
686.124313 | 131.643982
694.010813 | 130.251953
701.897313 | 127.821327
709.78375 | 125.511726
717.67025 | 126.664688
725.55675 | 128.663361
733.44325 | 129.894119
741.329688 | 128.954575
749.216188 | 125.097389
757.102688 | 124.738953
764.989188 | 124.870689
772.875688 | 129.807465
780.762125 | 129.585709
788.648625 | 124.18956
796.535125 | 122.789375
804.421625 | 123.242065
812.308063 | 126.287437
820.194563 | 129.040237
828.081063 | 128.901398
835.967563 | 124.036926
843.854063 | 123.32225
851.7405 | 124.78022
859.627 | 124.976364
867.5135 | 124.638199
875.4 | 125.27253
883.2865 | 123.809067
891.172938 | 124.292236
899.059438 | 127.060486
906.945938 | 127.288437
914.832438 | 125.623947
922.718875 | 126.754799
930.605375 | 127.432892
938.491875 | 129.800827
946.378375 | 131.925079
954.264875 | 131.667236
962.151313 | 130.718613
970.037813 | 130.043823
977.924313 | 130.692017
985.810813 | 133.619461
993.69725 | 143.269226
1001.58375 | 145.500244
1009.47025 | 142.047226
1017.35675 | 137.611633
1025.24325 | 136.824493
1033.129688 | 139.828323
1041.016188 | 139.50885
1048.902625 | 136.357849
1056.789125 | 132.819885
1064.675625 | 127.644608
1072.562125 | 127.176102
1080.448625 | 128.038864
1088.335125 | 130.311554
1096.221625 | 129.860245
1104.108125 | 126.731041
1111.994625 | 126.995949
1119.881 | 126.988518
1127.7675 | 127.661644
1135.654 | 129.611206
1143.5405 | 128.769653
1151.427 | 126.341034
1159.3135 | 126.794167
1167.2 | 127.153084
1175.0865 | 127.143906
1182.973 | 128.330765
1190.859375 | 126.992668
1198.745875 | 126.28981
1206.632375 | 129.424927
1214.518875 | 133.484863
1222.405375 | 132.697449
1230.291875 | 132.39241
1238.178375 | 126.983688
1246.064875 | 125.314178
1253.951375 | 127.650642
1261.83775 | 130.425095
1269.72425 | 129.799866
1277.61075 | 128.304199
1285.49725 | 127.150543
1293.38375 | 126.704231
1301.27025 | 129.516632
1309.15675 | 131.26091
1317.04325 | 129.855789
1324.92975 | 128.362869
1332.81625 | 128.54451
1340.702625 | 129.258331
1348.589125 | 130.546402
1356.475625 | 134.063187
1364.362125 | 129.690674
1372.248625 | 126.689423
1380.135125 | 128.805328
1388.021625 | 128.231705
1395.908125 | 132.651352
1403.794625 | 133.62764
1411.681 | 128.31044
1419.5675 | 125.215134
1427.454 | 124.777954
1435.3405 | 122.061783
1443.227 | 122.382042
1451.1135 | 121.855438
1459 | 123.970924