## Values
Fieldname | Fieldvalue | Fieldunit
DateTime | 5/16/2026 5:11:49 PM
Coating_BS_LimitMinAbs | 138 | g/m²
Coating_BS_Nominal | 138 | g/m²
CoilID | 827800

## LengthProfiles
Length [m] | LP_Coating_BS_Avg [g/m²]
0 | 98.78241
6.550898 | 98.876686
13.101797 | 101.726089
19.652695 | 107.699577
26.203594 | 118.055801
32.754492 | 126.452896
39.305391 | 124.922012
45.856289 | 124.032188
52.407188 | 121.264938
58.958086 | 127.11068
65.508984 | 130.509277
72.059883 | 134.180344
78.610781 | 134.484421
85.16168 | 136.928024
91.712578 | 134.453262
98.263477 | 137.456284
104.814375 | 132.735321
111.365273 | 129.012451
117.916172 | 126.482162
124.46707 | 132.794006
131.017969 | 135.765717
137.568875 | 138.750854
144.119766 | 138.781631
150.670656 | 141.781158
157.221563 | 141.503143
163.772469 | 137.088577
170.323359 | 137.14444
176.87425 | 141.424133
183.425156 | 143.684341
189.976063 | 146.094757
196.526953 | 146.146652
203.077844 | 144.952927
209.62875 | 144.189697
216.179656 | 133.518539
222.730547 | 132.641693
229.281438 | 131.228424
235.832344 | 136.406891
242.38325 | 136.924927
248.934141 | 140.216461
255.485031 | 137.998459
262.035938 | 139.398026
268.586844 | 135.331238
275.13775 | 131.887009
281.688625 | 131.00209
288.239531 | 134.459259
294.790438 | 135.750717
301.341313 | 138.039063
307.892219 | 137.151794
314.443125 | 138.121307
320.994031 | 133.747467
327.544938 | 131.677979
334.095813 | 129.2491
340.646719 | 130.965988
347.197625 | 134.692764
353.7485 | 137.410645
360.299406 | 134.58992
366.850313 | 135.506042
373.401219 | 130.401154
379.952125 | 128.884354
386.503 | 126.465866
393.053906 | 129.612503
399.604813 | 131.554474
406.155688 | 134.385315
412.706594 | 133.603546
419.2575 | 134.394424
425.808406 | 130.605347
432.359313 | 127.196281
438.910188 | 127.028038
445.461094 | 129.019806
452.012 | 132.752686
458.562875 | 134.630356
465.113781 | 133.962952
471.664688 | 134.42421
478.215594 | 130.490753
484.7665 | 127.673401
491.317375 | 126.845146
497.868281 | 128.897202
504.419188 | 132.481918
510.970063 | 132.074677
517.520969 | 133.154236
524.071875 | 133.196609
530.62275 | 131.992722
537.173688 | 127.39286
543.724563 | 126.706741
550.2755 | 125.169243
556.826375 | 131.451492
563.37725 | 130.068146
569.928188 | 133.363647
576.479063 | 131.899261
583.029938 | 132.291061
589.580875 | 125.528
596.13175 | 125.752876
602.682625 | 125.502548
609.233563 | 126.136414
615.784438 | 126.26815
622.335375 | 127.821983
628.88625 | 126.346588
635.437125 | 128.365067
641.988063 | 127.4105
648.538938 | 130.240387
655.089875 | 129.716537
661.64075 | 128.690033
668.191625 | 127.770966
674.742563 | 130.08342
681.293438 | 128.239548
687.844313 | 129.537567
694.39525 | 128.987885
700.946125 | 134.040756
707.497 | 134.098221
714.047938 | 133.089478
720.598813 | 125.786171
727.14975 | 125.054893
733.700625 | 123.759544
740.2515 | 125.197975
746.802438 | 126.491859
753.353313 | 124.288651
759.90425 | 118.351967
766.455125 | 118.857201
773.006 | 117.705292
779.556938 | 116.086372
786.107813 | 115.716187
792.658688 | 112.013832
799.209625 | 110.995964
805.7605 | 112.590149
812.311375 | 110.021034
818.862313 | 111.42347
825.413188 | 109.975182
831.964125 | 111.357895
838.515 | 109.461769
845.065875 | 114.270943
851.616813 | 118.974953
858.167688 | 121.536255
864.718625 | 124.566284
871.2695 | 125.355972
877.820375 | 124.454308
884.371313 | 123.316933
890.922188 | 122.80545
897.473063 | 123.778717
904.024 | 127.607368
910.574875 | 129.013794
917.12575 | 132.662903
923.676688 | 129.872498
930.227563 | 130.470535
936.7785 | 125.356056
943.329375 | 124.189278
949.88025 | 127.90834
956.431188 | 132.421524
962.982063 | 129.434601
969.533 | 130.964722
976.083875 | 124.8741
982.63475 | 124.31617
989.185688 | 128.171738
995.736563 | 132.458679
1002.287438 | 130.385345
1008.838375 | 132.380463
1015.38925 | 126.447807
1021.940125 | 125.463348
1028.491063 | 124.653183
1035.041938 | 129.946014
1041.592875 | 132.371368
1048.14375 | 134.371704
1054.694625 | 132.310791
1061.2455 | 126.990875
1067.7965 | 127.066231
1074.347375 | 133.701721
1080.89825 | 135.591843
1087.449125 | 137.827988
1094 | 137.846359