## Values
Fieldname | Fieldvalue | Fieldunit
DateTime | 5/16/2026 6:11:48 PM
Coating_BS_LimitMinAbs | 138 | g/m²
Coating_BS_Nominal | 138 | g/m²
CoilID | 826420

## LengthProfiles
Length [m] | LP_Coating_BS_Avg [g/m²]
0 | 153.339508
9.006135 | 153.479874
18.01227 | 155.756485
27.018404 | 158.387802
36.024539 | 159.810425
45.030672 | 165.825394
54.036809 | 164.809067
63.042945 | 150.730942
72.049078 | 144.766251
81.055211 | 128.63916
90.061344 | 131.026825
99.067484 | 131.420105
108.073617 | 133.455582
117.07975 | 133.442856
126.085891 | 130.127365
135.092016 | 130.615921
144.098156 | 134.468796
153.104297 | 139.579651
162.110422 | 142.084915
171.116563 | 143.59053
180.122688 | 142.71843
189.128828 | 145.101044
198.134969 | 142.326431
207.141094 | 134.120178
216.147234 | 138.042557
225.153375 | 124.703911
234.1595 | 124.403702
243.165641 | 126.423965
252.171781 | 129.223114
261.177906 | 125.792137
270.184031 | 124.304771
279.190188 | 125.019318
288.196313 | 127.806694
297.202438 | 128.764832
306.208594 | 128.248428
315.214719 | 124.619194
324.220844 | 124.658203
333.227 | 124.984558
342.233125 | 128.627304
351.23925 | 127.951874
360.245375 | 131.396408
369.251531 | 119.039154
378.257656 | 119.100037
387.263781 | 120.654541
396.269938 | 126.02507
405.276063 | 124.214226
414.282188 | 124.497536
423.288344 | 118.886406
432.294469 | 118.756889
441.300594 | 123.215279
450.30675 | 124.977684
459.312875 | 122.937531
468.319 | 119.689102
477.325156 | 118.642212
486.331281 | 120.497612
495.337406 | 121.643372
504.343563 | 125.640915
513.349688 | 121.483772
522.355813 | 118.800522
531.361938 | 119.742416
540.368063 | 123.224075
549.37425 | 124.489624
558.380375 | 124.594879
567.3865 | 117.751877
576.392625 | 118.435799
585.39875 | 119.358513
594.404875 | 129.536484
603.411 | 128.484619
612.417188 | 128.746368
621.423313 | 124.319603
630.429438 | 123.988853
639.435563 | 127.216354
648.441688 | 128.786972
657.447813 | 127.629082
666.454 | 124.966393
675.460125 | 124.606949
684.46625 | 124.791306
693.472375 | 127.840149
702.4785 | 127.013451
711.484625 | 124.54084
720.49075 | 121.548729
729.496938 | 122.169899
738.503063 | 124.319107
747.509188 | 127.258087
756.515313 | 126.212494
765.521438 | 123.969986
774.527563 | 122.108521
783.53375 | 124.838051
792.539875 | 126.83493
801.546 | 128.099396
810.552125 | 126.189156
819.55825 | 122.63269
828.564375 | 120.310257
837.570563 | 124.371025
846.576688 | 125.379379
855.582813 | 123.931557
864.588938 | 120.046539
873.595063 | 121.237404
882.601188 | 119.020164
891.607313 | 124.346214
900.6135 | 123.899544
909.619625 | 122.828041
918.62575 | 117.914818
927.631875 | 120.550446
936.638 | 119.993462
945.644125 | 121.974678
954.650313 | 119.684715
963.656438 | 120.566818
972.662563 | 120.175125
981.668688 | 121.999451
990.674813 | 120.984718
999.680938 | 121.713165
1008.687125 | 120.949104
1017.69325 | 121.835648
1026.699375 | 121.761787
1035.7055 | 120.745682
1044.711625 | 120.947945
1053.71775 | 120.834236
1062.723875 | 121.232887
1071.73 | 123.022186
1080.736125 | 116.900192
1089.74225 | 118.192314
1098.7485 | 117.798843
1107.754625 | 119.170403
1116.76075 | 117.766464
1125.766875 | 117.817879
1134.773 | 118.496239
1143.779125 | 116.90564
1152.78525 | 117.367332
1161.791375 | 117.013489
1170.7975 | 118.229836
1179.803625 | 116.185257
1188.80975 | 118.29055
1197.815875 | 116.396797
1206.822 | 117.582375
1215.82825 | 117.620399
1224.834375 | 120.776062
1233.8405 | 118.227837
1242.846625 | 119.727348
1251.85275 | 119.4095
1260.858875 | 122.904976
1269.865 | 121.801414
1278.871125 | 123.51796
1287.87725 | 117.545006
1296.883375 | 118.862495
1305.8895 | 117.804733
1314.895625 | 122.445992
1323.90175 | 120.45166
1332.908 | 119.026489
1341.914125 | 118.900291
1350.92025 | 122.561607
1359.926375 | 128.044113
1368.9325 | 132.123383
1377.938625 | 128.907013
1386.94475 | 126.243011
1395.950875 | 126.26017
1404.957 | 125.386765
1413.963125 | 128.919113
1422.96925 | 130.085281
1431.975375 | 127.778015
1440.9815 | 126.124527
1449.98775 | 125.592072
1458.993875 | 130.098373
1468 | 132.251785