## Values
Fieldname | Fieldvalue | Fieldunit
DateTime | 5/17/2026 7:26:45 AM
Coating_BS_LimitMinAbs | 138 | g/m²
Coating_BS_Nominal | 138 | g/m²
CoilID | 826260

## LengthProfiles
Length [m] | LP_Coating_BS_Avg [g/m²]
0 | 128.30043
8.56923 | 128.703796
17.138461 | 134.754303
25.707691 | 130.860016
34.276922 | 128.253479
42.846152 | 125.522087
51.415383 | 126.595444
59.984613 | 126.706177
68.553844 | 125.841591
77.123078 | 121.450249
85.692305 | 119.9198
94.261531 | 122.54483
102.830766 | 127.222954
111.4 | 127.545952
119.969227 | 128.509521
128.538453 | 125.682503
137.107688 | 121.915855
145.676922 | 123.084259
154.246156 | 126.242653
162.815375 | 128.386932
171.384609 | 127.401001
179.953844 | 123.252838
188.523063 | 121.120407
197.092297 | 122.674408
205.661531 | 124.564362
214.230766 | 125.639465
222.8 | 125.219048
231.369219 | 121.840218
239.938453 | 119.933777
248.507688 | 120.388657
257.076906 | 122.639572
265.646156 | 124.908585
274.215375 | 121.25647
282.784594 | 125.65062
291.353844 | 121.107574
299.923063 | 129.478149
308.492313 | 128.310898
317.061531 | 127.498817
325.63075 | 123.87558
334.2 | 124.733856
342.769219 | 123.604187
351.338438 | 127.538605
359.907688 | 126.477875
368.476906 | 126.950012
377.046125 | 120.728249
385.615375 | 122.844505
394.184594 | 124.737465
402.753844 | 124.124573
411.323063 | 126.054543
419.892281 | 126.724747
428.461531 | 124.822136
437.03075 | 125.654007
445.6 | 126.742737
454.169219 | 128.307709
462.738438 | 129.388626
471.307688 | 127.489197
479.876906 | 128.166473
488.446125 | 128.388
497.015375 | 131.804352
505.584594 | 129.62735
514.153813 | 128.876663
522.723063 | 127.304428
531.292313 | 126.080635
539.8615 | 130.045639
548.43075 | 140.790848
557 | 146.588058
565.569188 | 145.989441
574.138438 | 145.802032
582.707688 | 150.464035
591.276875 | 151.680008
599.846125 | 153.414368
608.415375 | 148.465973
616.984625 | 151.041321
625.553813 | 151.617874
634.123063 | 157.023254
642.692313 | 156.44136
651.2615 | 157.871124
659.83075 | 151.115875
668.4 | 151.566299
676.969188 | 150.214905
685.538438 | 155.544846
694.107688 | 153.878036
702.676875 | 154.413437
711.246125 | 150.396683
719.815375 | 150.414383
728.384563 | 149.555862
736.953813 | 155.139786
745.523063 | 155.731567
754.09225 | 156.672791
762.6615 | 153.466003
771.23075 | 153.59317
779.8 | 155.38533
788.369188 | 158.433441
796.938438 | 155.957977
805.507688 | 145.810867
814.076875 | 142.071777
822.646125 | 139.501968
831.215375 | 144.338776
839.784563 | 142.878052
848.353813 | 142.568573
856.923063 | 138.679916
865.49225 | 139.209702
874.0615 | 140.964539
882.63075 | 143.23732
891.2 | 136.91539
899.769188 | 138.086441
908.338438 | 136.443863
916.907688 | 138.810181
925.476875 | 138.109192
934.046125 | 138.508926
942.615375 | 136.753525
951.184563 | 138.683777
959.753813 | 137.860962
968.323063 | 139.320465
976.89225 | 138.77594
985.4615 | 140.163116
994.03075 | 139.795593
1002.599938 | 141.230591
1011.169188 | 138.11261
1019.738438 | 140.890472
1028.307625 | 138.359421
1036.876875 | 140.121719
1045.446125 | 140.527588
1054.015375 | 138.949722
1062.584625 | 140.399109
1071.15375 | 141.168655
1079.723 | 139.504517
1088.29225 | 137.43457
1096.8615 | 134.569
1105.43075 | 136.738083
1114 | 134.792664