## Values
Fieldname | Fieldvalue | Fieldunit
DateTime | 5/17/2026 8:15:23 AM
Coating_BS_LimitMinAbs | 138 | g/m²
Coating_BS_Nominal | 138 | g/m²
CoilID | 830430

## LengthProfiles
Length [m] | LP_Coating_BS_Avg [g/m²]
0 | 65.140602
10.346154 | 65.165451
20.692309 | 72.216141
31.038463 | 72.240784
41.384617 | 72.510376
51.730773 | 72.888603
62.076926 | 74.397316
72.423078 | 75.918625
82.769234 | 76.001564
93.115391 | 80.350929
103.461547 | 82.083557
113.807695 | 82.398682
124.153852 | 81.633011
134.5 | 81.909386
144.846156 | 82.073608
155.192313 | 81.98452
165.538469 | 81.69313
175.884625 | 81.360809
186.230781 | 80.429672
196.576938 | 80.484161
206.923094 | 81.175041
217.269234 | 84.091957
227.615391 | 114.362045
237.961547 | 115.753052
248.307703 | 112.818298
258.653859 | 115.438553
269 | 115.105835