## Values
Fieldname | Fieldvalue | Fieldunit
DateTime | 5/17/2026 8:54:57 AM
Coating_BS_LimitMinAbs | 138 | g/m²
Coating_BS_Nominal | 138 | g/m²
CoilID | 830380

## LengthProfiles
Length [m] | LP_Coating_BS_Avg [g/m²]
0 | 122.756905
11.308511 | 122.378326
22.617021 | 117.85952
33.925531 | 118.861588
45.234043 | 123.007545
56.542555 | 125.997444
67.851063 | 121.286369
79.159578 | 126.233978
90.468086 | 125.937965
101.776594 | 127.631081
113.085109 | 127.277405
124.393617 | 126.032585
135.702125 | 124.593079
147.010641 | 126.56163
158.319156 | 138.530045
169.627656 | 145.34848
180.936172 | 141.820465
192.244688 | 144.034988
203.553188 | 140.861221
214.861703 | 141.696121
226.170219 | 136.365509
237.478719 | 129.864761
248.787234 | 130.690292
260.09575 | 128.296295
271.40425 | 129.018524
282.712781 | 127.124184
294.021281 | 131.268906
305.329781 | 131.307724
316.638313 | 131.819855
327.946813 | 132.361115
339.255313 | 132.150574
350.563844 | 132.102859
361.872344 | 132.526123
373.180844 | 133.149963
384.489375 | 136.646606
395.797875 | 132.418625
407.106375 | 134.307922
418.414906 | 132.01326
429.723406 | 133.698685
441.031906 | 132.831116
452.340438 | 132.359879
463.648938 | 133.346573
474.957438 | 133.742889
486.265969 | 139.396347
497.574469 | 138.222122
508.882969 | 141.181061
520.1915 | 140.524536
531.5 | 138.18396
542.8085 | 139.006912
554.117 | 136.789185
565.425563 | 137.754227
576.734063 | 136.084351
588.042563 | 135.451355
599.351063 | 135.872086
610.659563 | 132.793396
621.968063 | 133.66272
633.276625 | 135.845978
644.585125 | 137.152039
655.893625 | 134.856033
667.202125 | 133.179886
678.510625 | 133.20018
689.819125 | 132.453094
701.127688 | 134.565735
712.436188 | 130.394028
723.744688 | 130.142303
735.053188 | 128.7966
746.361688 | 129.305939
757.67025 | 132.095581
768.97875 | 122.753693
780.28725 | 54.891258
791.59575 | 47.280022
802.90425 | 46.968624
814.21275 | 47.073082
825.521313 | 47.269485
836.829813 | 47.94157
848.138313 | 47.811905
859.446813 | 48.889133
870.755313 | 48.863235
882.063813 | 49.205311
893.372375 | 48.761364
904.680875 | 48.312096
915.989375 | 48.533398
927.297875 | 48.157726
938.606375 | 48.922787
949.914875 | 48.911591
961.223438 | 54.062695
972.531938 | 115.059715
983.840438 | 139.496033
995.148938 | 141.451904
1006.457438 | 142.910461
1017.765938 | 139.371368
1029.0745 | 136.786087
1040.383 | 133.714691
1051.6915 | 130.491776
1063 | 136.482635