## Values
Fieldname | Fieldvalue | Fieldunit
DateTime | 5/17/2026 10:56:11 AM
Coating_BS_LimitMinAbs | 138 | g/m²
Coating_BS_Nominal | 138 | g/m²
CoilID | 830230

## LengthProfiles
Length [m] | LP_Coating_BS_Avg [g/m²]
0 | 137.548004
17.381578 | 137.439957
34.763156 | 136.327209
52.144734 | 136.948593
69.526313 | 135.36232
86.907891 | 135.114578
104.289469 | 136.797516
121.671047 | 137.482071
139.052625 | 133.939438
156.434203 | 134.788879
173.815781 | 142.661148
191.197359 | 142.773849
208.578938 | 137.283142
225.960516 | 138.941986
243.342094 | 133.690887
260.723672 | 124.152901
278.10525 | 101.772926
295.486813 | 60.8498
312.868406 | 53.661705
330.25 | 52.82803
347.631563 | 54.454659
365.013125 | 64.162437
382.394719 | 66.213242
399.776313 | 79.398697
417.157875 | 81.242111
434.539438 | 81.104858
451.921031 | 82.539253
469.302625 | 79.930359
486.684188 | 79.35392
504.06575 | 80.14035
521.447344 | 81.422203
538.828938 | 79.847519
556.2105 | 78.55658
573.592063 | 79.355148
590.973625 | 77.595734
608.35525 | 79.019653
625.736813 | 78.433022
643.118375 | 77.272293
660.5 | 79.709717
677.881563 | 92.489815
695.263125 | 97.783905
712.644688 | 99.999321
730.02625 | 99.50695
747.407875 | 100.395508
764.789438 | 100.646255
782.171 | 101.505127
799.552625 | 104.318398
816.934188 | 107.480499
834.31575 | 108.754662
851.697313 | 107.225677
869.078875 | 106.538994
886.4605 | 108.39341
903.842063 | 108.011055
921.223625 | 107.865578
938.60525 | 108.997948
955.986813 | 110.350243
973.368375 | 112.959869
990.749938 | 111.390839
1008.1315 | 111.178886
1025.513125 | 111.512321
1042.894688 | 111.096153
1060.27625 | 111.824608
1077.657875 | 112.100487
1095.039375 | 111.261246
1112.421 | 110.36277
1129.802625 | 111.531128
1147.184125 | 112.379166
1164.56575 | 110.945274
1181.94725 | 110.188728
1199.328875 | 108.374603
1216.7105 | 109.27803
1234.092 | 116.557541
1251.473625 | 116.600739
1268.85525 | 117.836128
1286.23675 | 116.656876
1303.618375 | 117.327606
1321 | 119.292793