## Values
Fieldname | Fieldvalue | Fieldunit
DateTime | 5/17/2026 11:38:26 AM
Coating_BS_LimitMinAbs | 138 | g/m²
Coating_BS_Nominal | 138 | g/m²
CoilID | 830250

## LengthProfiles
Length [m] | LP_Coating_BS_Avg [g/m²]
0 | 131.949036
13.31 | 131.538681
26.62 | 126.730347
39.93 | 123.676933
53.24 | 125.828827
66.55 | 124.956963
79.86 | 124.37709
93.17 | 124.687599
106.48 | 125.577415
119.79 | 126.648888
133.1 | 126.111565
146.41 | 124.450623
159.72 | 126.616356
173.03 | 129.435059
186.34 | 130.960342
199.65 | 129.706589
212.96 | 131.159195
226.27 | 128.045868
239.58 | 129.667542
252.89 | 127.222748
266.2 | 128.475708
279.51 | 129.088745
292.82 | 131.450729
306.13 | 127.962021
319.44 | 129.362946
332.75 | 130.16156
346.06 | 131.919083
359.37 | 131.471863
372.68 | 132.476501
385.99 | 130.140442
399.3 | 132.729416
412.61 | 130.970627
425.92 | 133.992355
439.23 | 130.166901
452.54 | 132.056976
465.85 | 132.095703
479.16 | 134.512253
492.47 | 131.988983
505.78 | 132.514359
519.09 | 127.564682
532.4 | 125.912933
545.71 | 125.856842
559.02 | 126.820915
572.33 | 126.541611
585.64 | 128.118347
598.95 | 124.167747
612.26 | 125.816254
625.57 | 125.079742
638.88 | 128.284805
652.19 | 125.481926
665.5 | 127.172318
678.81 | 126.043358
692.12 | 127.207985
705.43 | 125.432358
718.74 | 126.895767
732.05 | 125.187698
745.36 | 126.737045
758.67 | 126.242226
771.98 | 128.00885
785.29 | 127.228317
798.6 | 129.323853
811.91 | 125.50679
825.22 | 126.412094
838.53 | 116.348213
851.84 | 121.422089
865.15 | 121.129074
878.46 | 118.304649
891.77 | 123.473625
905.08 | 121.839684
918.39 | 126.297997
931.7 | 130.600372
945.01 | 127.659607
958.32 | 128.581055
971.63 | 127.025963
984.94 | 127.808868
998.25 | 127.743561
1011.56 | 128.100189
1024.87 | 128.785416
1038.18 | 127.396515
1051.49 | 129.887985
1064.8 | 128.797241
1078.11 | 129.041031
1091.42 | 129.482483
1104.73 | 127.793022
1118.04 | 129.44902
1131.35 | 128.423996
1144.66 | 132.777725
1157.97 | 136.332703
1171.28 | 137.622421
1184.59 | 134.600708
1197.9 | 135.955673
1211.21 | 136.787827
1224.52 | 133.033142
1237.83 | 131.789917
1251.14 | 132.075317
1264.45 | 129.140289
1277.76 | 129.106415
1291.07 | 132.120605
1304.38 | 132.718185
1317.69 | 132.608383
1331 | 132.336014