## Values
Fieldname | Fieldvalue | Fieldunit
DateTime | 5/17/2026 12:14:46 PM
Coating_BS_LimitMinAbs | 138 | g/m²
Coating_BS_Nominal | 138 | g/m²
CoilID | 830440

## LengthProfiles
Length [m] | LP_Coating_BS_Avg [g/m²]
0 | 138.423965
12.546512 | 138.596146
25.093023 | 140.297714
37.639535 | 137.827011
50.186047 | 134.161118
62.732559 | 136.493332
75.27907 | 136.367813
87.825578 | 127.510834
100.372094 | 123.567612
112.918609 | 123.061119
125.465117 | 122.46405
138.011625 | 124.134659
150.558141 | 124.736954
163.104656 | 122.11467
175.651156 | 120.053116
188.197672 | 118.722443
200.744188 | 118.553757
213.290703 | 120.429016
225.837219 | 123.166611
238.383719 | 121.897461
250.930234 | 122.615219
263.47675 | 122.631599
276.02325 | 124.286194
288.569781 | 130.291382
301.116281 | 133.51741
313.662781 | 132.941193
326.209313 | 132.345856
338.755813 | 129.975327
351.302313 | 131.227661
363.848844 | 133.703354
376.395344 | 134.512482
388.941875 | 134.207397
401.488375 | 132.650299
414.034875 | 131.960403
426.581406 | 132.038422
439.127906 | 133.023926
451.674438 | 131.342819
464.220938 | 131.297653
476.767438 | 131.817047
489.313969 | 131.877625
501.860469 | 132.637344
514.406969 | 132.837402
526.9535 | 133.296722
539.5 | 133.68132
552.0465 | 131.548676
564.593 | 132.158112
577.139563 | 130.298996
589.686063 | 131.736359
602.232563 | 132.926208
614.779063 | 134.692688
627.325563 | 138.255341
639.872125 | 135.022186
652.418625 | 135.291351
664.965125 | 134.944199
677.511625 | 132.951996
690.058125 | 132.699951
702.604625 | 130.6996
715.151188 | 127.456673
727.697688 | 125.365875
740.244188 | 126.409248
752.790688 | 125.115669
765.337188 | 127.317497
777.88375 | 127.3675
790.43025 | 127.619354
802.97675 | 126.514015
815.52325 | 126.016983
828.06975 | 126.574532
840.616313 | 126.784851
853.162813 | 127.947426
865.709313 | 136.343079
878.255813 | 138.655411
890.802313 | 133.718353
903.348875 | 131.37088
915.895375 | 134.760666
928.441875 | 138.472702
940.988375 | 138.650787
953.534875 | 137.346741
966.081375 | 136.100784
978.627938 | 139.020264
991.174438 | 138.929733
1003.720938 | 134.33667
1016.267438 | 134.290298
1028.813938 | 133.269531
1041.3605 | 129.298203
1053.907 | 130.299667
1066.4535 | 127.049026
1079 | 126.827339