## Values
Fieldname | Fieldvalue | Fieldunit
DateTime | 5/17/2026 12:58:24 PM
Coating_BS_LimitMinAbs | 138 | g/m²
Coating_BS_Nominal | 138 | g/m²
CoilID | 830970

## LengthProfiles
Length [m] | LP_Coating_BS_Avg [g/m²]
0 | 151.151825
8.713115 | 151.167007
17.42623 | 151.09462
26.139346 | 146.826767
34.852461 | 149.283768
43.565578 | 151.408295
52.278691 | 151.33815
60.991805 | 151.309174
69.704922 | 140.77771
78.418039 | 132.525314
87.131156 | 135.023239
95.844266 | 135.076981
104.557383 | 135.629929
113.2705 | 141.352509
121.983609 | 136.312668
130.696727 | 131.571793
139.409844 | 132.029892
148.122953 | 132.465469
156.836078 | 133.070862
165.549188 | 135.243362
174.262313 | 132.368179
182.975422 | 132.392105
191.688531 | 132.514679
200.401656 | 132.237625
209.114766 | 133.78627
217.827875 | 134.839722
226.541 | 131.836807
235.254109 | 132.138046
243.967219 | 131.907867
252.680344 | 132.532471
261.393453 | 133.483932
270.106563 | 132.836166
278.819688 | 129.205978
287.532813 | 130.053436
296.245906 | 130.629913
304.959031 | 132.765289
313.672156 | 134.287064
322.38525 | 131.976746
331.098375 | 131.441956
339.8115 | 131.695724
348.524625 | 133.359848
357.237719 | 134.676315
365.950844 | 136.384857
374.663969 | 131.540527
383.377063 | 132.266495
392.090188 | 132.166367
400.803313 | 130.134171
409.516406 | 131.988647
418.229531 | 130.964783
426.942656 | 133.346176
435.65575 | 136.862167
444.368875 | 137.428436
453.082 | 135.308136
461.795094 | 138.545517
470.508219 | 135.56665
479.221344 | 137.514526
487.934438 | 136.008179
496.647563 | 135.28511
505.360688 | 133.99263
514.073813 | 131.454086
522.786906 | 129.423309
531.5 | 131.169434
540.213125 | 131.806747
548.92625 | 129.756256
557.639375 | 131.750763
566.3525 | 133.426422
575.065625 | 132.174911
583.77875 | 133.436539
592.491813 | 129.32988
601.204938 | 127.253029
609.918063 | 127.223251
618.631188 | 128.74408
627.344313 | 127.261795
636.057438 | 127.335182
644.7705 | 128.129105
653.483625 | 128.271561
662.19675 | 126.826225
670.909875 | 124.809784
679.623 | 117.181229
688.336125 | 115.96711
697.04925 | 108.402946
705.762313 | 108.655472
714.475438 | 107.678635
723.188563 | 107.619987
731.901688 | 107.292442
740.614813 | 112.815277
749.327938 | 117.575073
758.041 | 116.957802
766.754125 | 114.302483
775.46725 | 111.786751
784.180375 | 110.536552
792.8935 | 113.769035
801.606625 | 110.518097
810.319688 | 110.164047
819.032813 | 108.887779
827.745938 | 108.300278
836.459063 | 113.268913
845.172188 | 125.063454
853.885313 | 133.97084
862.598438 | 136.841217
871.3115 | 137.469284
880.024625 | 137.188751
888.73775 | 135.341064
897.450875 | 133.136475
906.164 | 135.972015
914.877125 | 138.459305
923.590188 | 136.505646
932.303313 | 134.927765
941.016438 | 133.58313
949.729563 | 130.376648
958.442688 | 132.52684
967.155813 | 133.600403
975.868875 | 131.352768
984.582 | 129.526321
993.295125 | 130.676544
1002.00825 | 131.334366
1010.721375 | 131.525772
1019.4345 | 132.14856
1028.147625 | 124.550247
1036.860688 | 121.308586
1045.573813 | 131.453827
1054.287 | 139.435089
1063 | 141.714478