## Values
Fieldname | Fieldvalue | Fieldunit
DateTime | 5/17/2026 2:04:52 PM
Coating_BS_LimitMinAbs | 138 | g/m²
Coating_BS_Nominal | 138 | g/m²
CoilID | 826590

## LengthProfiles
Length [m] | LP_Coating_BS_Avg [g/m²]
0 | 122.381058
7.776596 | 122.647682
15.553191 | 126.873886
23.329787 | 130.054626
31.106383 | 126.241707
38.882977 | 118.541283
46.659574 | 119.673965
54.436172 | 121.202141
62.212766 | 122.98999
69.989359 | 120.319183
77.765953 | 123.185715
85.542555 | 122.430954
93.319148 | 123.816269
101.095742 | 124.399078
108.872344 | 124.325745
116.648938 | 126.085518
124.425531 | 127.368141
132.202125 | 123.346481
139.978719 | 124.483025
147.755313 | 125.292961
155.531906 | 124.837769
163.308516 | 126.586372
171.085109 | 129.853958
178.861703 | 127.160454
186.638297 | 124.518646
194.414891 | 127.295654
202.191484 | 126.14299
209.968078 | 126.999825
217.744688 | 125.191978
225.521281 | 125.44915
233.297875 | 126.506081
241.074469 | 130.221741
248.851063 | 129.143661
256.627656 | 126.102264
264.40425 | 125.460266
272.180844 | 125.784126
279.957438 | 127.172981
287.734031 | 128.841125
295.510625 | 134.578568
303.287219 | 133.190872
311.063813 | 132.739639
318.840438 | 134.418365
326.617031 | 134.637558
334.393625 | 137.555435
342.170219 | 135.95607
349.946813 | 132.791748
357.723406 | 134.319153
365.5 | 134.01622
373.276594 | 135.367828
381.053188 | 134.27327
388.829781 | 131.223846
396.606375 | 135.910355
404.382969 | 139.432816
412.159563 | 140.764709
419.936156 | 141.897842
427.71275 | 141.894974
435.489375 | 139.8983
443.265969 | 135.322952
451.042563 | 134.922913
458.819156 | 136.338043
466.59575 | 137.337891
474.372344 | 135.32692
482.148938 | 130.876419
489.925531 | 131.065353
497.702125 | 132.343796
505.478719 | 132.367233
513.255313 | 131.179947
521.031906 | 130.745758
528.8085 | 127.618713
536.585125 | 126.764511
544.361688 | 128.357697
552.138313 | 130.336777
559.914875 | 130.012665
567.6915 | 127.277504
575.468063 | 126.047089
583.244688 | 126.609062
591.02125 | 129.654892
598.797875 | 129.87735
606.574438 | 128.119553
614.351063 | 125.877106
622.127625 | 126.918198
629.90425 | 124.831451
637.680875 | 127.744644
645.457438 | 128.406006
653.234063 | 127.173286
661.010625 | 122.02401
668.78725 | 121.169159
676.563813 | 122.994843
684.340438 | 124.009361
692.117 | 126.083755
699.893625 | 126.573853
707.670188 | 129.158585
715.446813 | 129.396561
723.223375 | 130.595383
731 | 130.027252
738.776563 | 128.261612
746.553188 | 131.918854
754.329813 | 129.311417
762.106375 | 130.837158
769.883 | 130.533279
777.659563 | 131.044571
785.436188 | 128.106461
793.21275 | 126.779869
800.989375 | 126.327271
808.765938 | 125.955231
816.542563 | 125.644691
824.319125 | 128.752762
832.09575 | 126.743065
839.872313 | 127.522408
847.648938 | 127.077705
855.4255 | 120.608337
863.202125 | 116.769409
870.97875 | 116.427307
878.755313 | 118.371613
886.531938 | 117.238388
894.3085 | 119.25975
902.085125 | 121.147476
909.861688 | 121.765274
917.638313 | 120.883194
925.414875 | 120.630257
933.1915 | 119.121361
940.968063 | 122.412956
948.744688 | 127.646172
956.52125 | 127.940857
964.297875 | 130.395264
972.074438 | 138.196167
979.851063 | 141.524017
987.627625 | 145.008606
995.40425 | 144.480255
1003.180875 | 145.873535
1010.957438 | 142.531693
1018.734063 | 140.195099
1026.510625 | 139.086273
1034.28725 | 137.397278
1042.063813 | 134.749451
1049.840375 | 133.622177
1057.617 | 139.178879
1065.393625 | 138.770386
1073.17025 | 132.22644
1080.94675 | 133.757034
1088.723375 | 132.042404
1096.5 | 131.61087
1104.276625 | 132.785645
1112.053125 | 131.926376
1119.82975 | 134.59108
1127.606375 | 134.343552
1135.383 | 133.145157
1143.159625 | 132.715683
1150.936125 | 134.500473
1158.71275 | 135.129822
1166.489375 | 134.395523
1174.266 | 135.166168
1182.0425 | 136.521271
1189.819125 | 136.498505
1197.59575 | 135.280594
1205.372375 | 135.60762
1213.148875 | 135.319687
1220.9255 | 134.580063
1228.702125 | 138.213577
1236.47875 | 139.210678
1244.25525 | 141.295258
1252.031875 | 141.376053
1259.8085 | 141.112518
1267.585125 | 139.742752
1275.36175 | 139.320541
1283.13825 | 139.045486
1290.914875 | 139.287674
1298.6915 | 142.907806
1306.468125 | 140.352707
1314.244625 | 139.743378
1322.02125 | 140.063919
1329.797875 | 140.23497
1337.5745 | 142.66922
1345.351 | 141.18692
1353.127625 | 136.524277
1360.90425 | 137.235291
1368.680875 | 137.17131
1376.4575 | 137.451538
1384.234 | 141.133789
1392.010625 | 139.845535
1399.78725 | 137.707275
1407.563875 | 138.168472
1415.340375 | 135.124695
1423.117 | 132.801086
1430.893625 | 136.227997
1438.67025 | 135.83403
1446.44675 | 135.509293
1454.223375 | 136.867874
1462 | 139.12204