## Values
Fieldname | Fieldvalue | Fieldunit
DateTime | 5/17/2026 3:10:09 PM
Coating_BS_LimitMinAbs | 50 | g/m²
Coating_BS_Nominal | 50 | g/m²
CoilID | 822980

## LengthProfiles
Length [m] | LP_Coating_BS_Avg [g/m²]
0 | 68.409386
7.828025 | 68.637497
15.656051 | 70.767105
23.484076 | 69.065453
31.312102 | 68.478264
39.140125 | 66.791084
46.968152 | 67.045898
54.79618 | 67.631416
62.624203 | 68.710388
70.452227 | 68.310097
78.28025 | 68.941422
86.108281 | 66.199211
93.936305 | 58.766945
101.764328 | 59.612793
109.592359 | 59.770615
117.420383 | 60.432407
125.248406 | 59.974159
133.076438 | 59.553543
140.904453 | 59.512409
148.732484 | 61.162144
156.5605 | 61.1866
164.388531 | 61.315208
172.216563 | 61.644577
180.044578 | 59.969818
187.872609 | 58.643814
195.700641 | 55.818287
203.528656 | 56.323757
211.356688 | 56.223137
219.184719 | 54.761044
227.012734 | 54.64455
234.840766 | 54.892181
242.668781 | 55.750572
250.496813 | 55.741795
258.324844 | 54.060398
266.152875 | 54.459862
273.980875 | 54.904442
281.808906 | 55.199997
289.636938 | 55.219524
297.464969 | 50.673527
305.293 | 49.890076
313.121 | 51.271584
320.949031 | 51.555447
328.777063 | 51.17662
336.605094 | 50.302612
344.433125 | 50.499332
352.261156 | 51.583401
360.089156 | 51.341682
367.917188 | 51.442055
375.745219 | 50.170094
383.57325 | 49.999382
391.401281 | 51.144772
399.229281 | 51.430065
407.057313 | 50.588825
414.885344 | 49.895489
422.713375 | 50.491104
430.541406 | 50.822182
438.369438 | 50.903
446.197438 | 49.973141
454.025469 | 49.851578
461.8535 | 50.689751
469.681531 | 49.9114
477.509563 | 49.575218
485.337563 | 49.871078
493.165594 | 49.756401
500.993625 | 49.538776
508.821656 | 50.481472
516.649688 | 51.057896
524.477688 | 50.430904
532.30575 | 50.311115
540.13375 | 50.243195
547.96175 | 50.168785
555.789813 | 50.004707
563.617813 | 49.979919
571.445875 | 50.090199
579.273875 | 49.812622
587.101875 | 50.091389
594.929938 | 50.446926
602.757938 | 50.123184
610.586 | 50.008698
618.414 | 49.76886
626.242 | 49.976131
634.070063 | 49.946106
641.898063 | 49.535072
649.726125 | 49.316002
657.554125 | 49.744648
665.382188 | 49.853477
673.210188 | 49.520943
681.038188 | 49.940777
688.86625 | 49.745823
696.69425 | 50.070137
704.522313 | 49.798264
712.350313 | 50.360561
720.178313 | 50.345963
728.006375 | 50.555363
735.834375 | 50.765621
743.662438 | 50.810417
751.490438 | 50.77552
759.318438 | 51.238487
767.1465 | 52.435745
774.9745 | 52.361916
782.802563 | 52.173416
790.630563 | 50.990814
798.458563 | 51.323677
806.286625 | 51.302238
814.114625 | 51.878353
821.942688 | 52.001892
829.770688 | 52.120583
837.598688 | 51.130974
845.42675 | 51.860126
853.25475 | 51.246094
861.082813 | 50.044907
868.910813 | 50.249489
876.738875 | 50.327972
884.566875 | 50.0979
892.394875 | 49.794563
900.222938 | 49.886906
908.050938 | 49.884598
915.879 | 50.103622
923.707 | 50.050526
931.535 | 50.01479
939.363063 | 49.267544
947.191063 | 49.593651
955.019125 | 49.701485
962.847125 | 49.430473
970.675125 | 50.406124
978.503188 | 50.681808
986.331188 | 50.557858
994.15925 | 50.310982
1001.98725 | 50.48534
1009.81525 | 50.310047
1017.643313 | 50.534733
1025.471313 | 50.359207
1033.299375 | 50.221561
1041.127375 | 50.439953
1048.955375 | 50.397663
1056.783375 | 50.075912
1064.6115 | 50.086403
1072.4395 | 50.374947
1080.2675 | 51.570518
1088.0955 | 51.949837
1095.9235 | 51.592941
1103.751625 | 51.969406
1111.579625 | 49.720444
1119.407625 | 50.421535
1127.235625 | 51.366318
1135.063625 | 51.656994
1142.89175 | 51.742924
1150.71975 | 51.614876
1158.54775 | 50.654858
1166.37575 | 50.959839
1174.20375 | 52.398708
1182.031875 | 51.58717
1189.859875 | 50.002567
1197.687875 | 50.530136
1205.515875 | 52.352978
1213.343875 | 55.989639
1221.172 | 57.292648
1229 | 56.74017