## Values
Fieldname | Fieldvalue | Fieldunit
DateTime | 5/17/2026 4:12:01 PM
Coating_BS_LimitMinAbs | 138 | g/m²
Coating_BS_Nominal | 138 | g/m²
CoilID | 826220

## LengthProfiles
Length [m] | LP_Coating_BS_Avg [g/m²]
0 | 77.034019
8.708333 | 72.162552
17.416666 | 88.179077
26.125 | 93.048004
34.833332 | 92.531258
43.541664 | 94.018532
52.25 | 92.495064
60.958332 | 96.174515
69.666664 | 106.048706
78.375 | 127.773689
87.083328 | 129.730087
95.791664 | 128.504761
104.5 | 135.904709
113.208328 | 137.796661
121.916664 | 136.959595
130.624992 | 137.84819
139.333328 | 137.746475
148.041656 | 135.869385
156.75 | 136.50235
165.458328 | 137.01564
174.166656 | 139.818619
182.875 | 141.086853
191.583328 | 141.751312
200.291656 | 144.450485
209 | 143.513901
217.708328 | 144.165848
226.416656 | 142.04306
235.124984 | 143.756546
243.833328 | 145.770126
252.541656 | 145.444687
261.249984 | 147.067093
269.958313 | 143.806168
278.666656 | 144.199417
287.375 | 139.847488
296.083313 | 141.677322
304.791656 | 140.880417
313.5 | 138.473969
322.208313 | 140.204178
330.916656 | 140.810638
339.625 | 133.919907
348.333313 | 134.797424
357.041656 | 134.569443
365.75 | 136.235229
374.458313 | 135.794601
383.166656 | 131.473999
391.875 | 131.087341
400.583313 | 131.222687
409.291656 | 135.709778
418 | 137.334518
426.708313 | 138.04155
435.416656 | 134.576813
444.124969 | 132.26561
452.833313 | 133.191833
461.541656 | 134.46991
470.249969 | 135.825806
478.958313 | 135.633698
487.666656 | 131.502594
496.374969 | 129.765518
505.083313 | 127.911819
513.791656 | 131.283936
522.499969 | 133.534531
531.208313 | 134.423096
539.916625 | 132.861664
548.625 | 130.96109
557.333313 | 131.617386
566.041625 | 131.960083
574.75 | 134.875443
583.458313 | 135.368256
592.166625 | 134.971558
600.875 | 132.054657
609.583313 | 132.073898
618.291625 | 133.788147
627 | 133.88446
635.708313 | 137.838257
644.416625 | 136.804291
653.125 | 135.037506
661.833313 | 132.998901
670.541625 | 134.242538
679.25 | 133.563705
687.958313 | 136.56842
696.666625 | 135.273056
705.375 | 135.509537
714.083313 | 132.741104
722.791625 | 132.838257
731.5 | 132.010468
740.208313 | 135.581726
748.916625 | 137.455078
757.625 | 138.710556
766.333313 | 133.968567
775.041625 | 134.438293
783.75 | 133.884964
792.458313 | 135.287323
801.166625 | 136.39444
809.875 | 137.609055
818.583313 | 135.952255
827.291625 | 134.198624
836 | 134.248413
844.708313 | 134.331528
853.416625 | 135.578278
862.124938 | 137.984177
870.833313 | 137.607132
879.541625 | 135.696686
888.249938 | 134.65947
896.958313 | 133.45665
905.666625 | 137.598831
914.374938 | 138.165604
923.083313 | 140.120926
931.791625 | 138.754318
940.499938 | 135.977982
949.208313 | 136.382172
957.916625 | 136.052917
966.624938 | 134.405838
975.333313 | 135.891251
984.041625 | 134.471832
992.749938 | 136.952972
1001.458313 | 135.019577
1010.166625 | 136.506348
1018.874938 | 135.418594
1027.583313 | 136.963409
1036.291625 | 135.682037
1044.999938 | 137.255081
1053.70825 | 136.579941
1062.416625 | 137.871658
1071.125 | 134.32016
1079.83325 | 134.344666
1088.541625 | 134.529572
1097.25 | 131.23378
1105.95825 | 131.535706
1114.666625 | 131.420074
1123.375 | 132.37587
1132.08325 | 132.02449
1140.791625 | 128.678268
1149.5 | 114.751793
1158.20825 | 109.788666
1166.916625 | 110.903214
1175.625 | 107.907837
1184.33325 | 107.913246
1193.041625 | 107.39389
1201.75 | 106.562981
1210.45825 | 105.701096
1219.166625 | 107.248451
1227.875 | 106.985985
1236.58325 | 106.383339
1245.291625 | 105.881012
1254 | 107.158112
1262.70825 | 106.889435
1271.416625 | 119.346054
1280.125 | 120.326408
1288.83325 | 120.234154
1297.541625 | 121.679314
1306.25 | 127.54509
1314.95825 | 128.483643
1323.666625 | 128.269135
1332.375 | 131.751755
1341.08325 | 130.950165
1349.791625 | 132.832413
1358.5 | 130.093933
1367.20825 | 131.548218
1375.916625 | 131.020248
1384.625 | 134.226883
1393.33325 | 132.203674
1402.041625 | 132.265671
1410.75 | 130.226974
1419.45825 | 129.735565
1428.166625 | 127.838051
1436.875 | 129.292755
1445.58325 | 132.641113
1454.291625 | 137.618103
1463 | 137.48555