## Values
Fieldname | Fieldvalue | Fieldunit
DateTime | 5/17/2026 4:47:31 PM
Coating_BS_LimitMinAbs | 138 | g/m²
Coating_BS_Nominal | 138 | g/m²
CoilID | 830420

## LengthProfiles
Length [m] | LP_Coating_BS_Avg [g/m²]
0 | 86.168205
12.821429 | 86.168205
25.642857 | 85.613075
38.464285 | 86.049805
51.285715 | 87.115723
64.107145 | 87.160683
76.92857 | 86.631462
89.75 | 86.500534
102.57143 | 91.263069
115.392859 | 94.419678
128.214289 | 94.420784
141.035719 | 92.913788
153.857141 | 93.282921
166.678578 | 93.389946
179.5 | 95.194122
192.321438 | 98.794655
205.142859 | 99.396271
217.964281 | 100.754913
230.785719 | 99.650162
243.607141 | 98.532562
256.428578 | 102.323997
269.25 | 103.023987
282.071438 | 103.202728
294.892875 | 104.874512
307.714281 | 105.170013
320.535719 | 105.629951
333.357156 | 105.025864
346.178563 | 104.703255
359 | 104.316612
371.821438 | 96.70285
384.642875 | 97.223427
397.464281 | 109.105782
410.285719 | 109.283775
423.107156 | 110.147667
435.928563 | 112.727486
448.75 | 111.586639
461.571438 | 111.476425
474.392875 | 111.355118
487.214281 | 115.18222
500.035719 | 120.945068
512.857156 | 123.940094
525.678563 | 121.77198
538.5 | 121.583443
551.321438 | 122.811768
564.142875 | 130.861633
576.964313 | 132.907303
589.78575 | 136.485809
602.607125 | 139.053116
615.428563 | 137.022675
628.25 | 136.48259
641.071438 | 137.377655
653.892875 | 134.264008
666.714313 | 134.2827
679.53575 | 134.831345
692.357125 | 133.266037
705.178563 | 135.090408
718 | 130.133682
730.821438 | 129.617096
743.642875 | 128.887115
756.464313 | 125.792572
769.28575 | 128.068954
782.107125 | 128.83551
794.928563 | 129.85994
807.75 | 129.313721
820.571438 | 128.073196
833.392875 | 128.347733
846.214313 | 129.401337
859.03575 | 130.053848
871.857125 | 131.783005
884.678563 | 130.616394
897.5 | 129.377258
910.321438 | 129.559967
923.142875 | 130.252808
935.964313 | 130.121475
948.78575 | 127.299232
961.607125 | 127.084229
974.428563 | 129.62822
987.25 | 130.896362
1000.071438 | 132.571075
1012.892875 | 132.297134
1025.714313 | 131.79332
1038.53575 | 132.144882
1051.357125 | 131.71286
1064.178625 | 134.255768
1077 | 135.691513