## Values
Fieldname | Fieldvalue | Fieldunit
DateTime | 5/17/2026 5:26:32 PM
Coating_BS_LimitMinAbs | 100 | g/m²
Coating_BS_Nominal | 100 | g/m²
CoilID | 815290

## LengthProfiles
Length [m] | LP_Coating_BS_Avg [g/m²]
0 | 94.513535
14.641305 | 94.513535
29.282609 | 94.313316
43.923914 | 96.619148
58.565219 | 97.529236
73.206523 | 96.176521
87.847828 | 94.490265
102.489133 | 92.238144
117.130438 | 94.15773
131.77175 | 99.823097
146.413047 | 101.380188
161.054344 | 100.716446
175.695656 | 98.893311
190.336969 | 99.959808
204.978266 | 100.845444
219.619563 | 100.442879
234.260875 | 100.407585
248.902188 | 100.96521
263.5435 | 101.041489
278.184781 | 101.061356
292.826094 | 100.845825
307.467406 | 101.493233
322.108688 | 101.764763
336.75 | 101.948898
351.391313 | 101.904915
366.032625 | 101.994621
380.673938 | 101.482597
395.315219 | 100.130432
409.956531 | 100.984192
424.597844 | 101.058044
439.239125 | 101.606133
453.880438 | 100.247368
468.52175 | 98.719719
483.163063 | 99.287048
497.804375 | 98.884781
512.445656 | 98.207123
527.087 | 98.421425
541.72825 | 98.920982
556.369563 | 98.932961
571.010875 | 98.946419
585.652188 | 98.362495
600.2935 | 98.422363
614.934813 | 97.634285
629.576125 | 97.403893
644.217375 | 98.296478
658.858688 | 98.334045
673.5 | 98.609688
688.141313 | 98.441788
702.782625 | 95.506042
717.423938 | 93.919563
732.06525 | 93.328789
746.706563 | 93.620552
761.347875 | 94.115227
775.989125 | 93.596161
790.630438 | 94.697411
805.27175 | 94.90625
819.913063 | 94.709251
834.554375 | 94.492683
849.195688 | 94.338898
863.837 | 95.051674
878.47825 | 95.488342
893.119563 | 95.925133
907.760875 | 95.706902
922.402188 | 95.560745
937.0435 | 95.519417
951.684813 | 95.424751
966.326125 | 96.564758
980.967438 | 97.268814
995.60875 | 96.763153
1010.25 | 96.22921
1024.891313 | 96.89785
1039.532625 | 95.87487
1054.174 | 96.612633
1068.81525 | 96.420723
1083.4565 | 96.223793
1098.097875 | 96.887535
1112.739125 | 96.863235
1127.3805 | 96.025581
1142.02175 | 97.057938
1156.663125 | 96.277
1171.304375 | 96.028305
1185.945625 | 96.071991
1200.587 | 96.068947
1215.22825 | 96.919617
1229.869625 | 97.08712
1244.510875 | 97.186279
1259.15225 | 96.650841
1273.7935 | 96.11055
1288.43475 | 95.310516
1303.076125 | 95.306007
1317.717375 | 95.771881
1332.35875 | 97.135765
1347 | 96.843216