## Values
Fieldname | Fieldvalue | Fieldunit
DateTime | 5/17/2026 6:04:19 PM
Coating_BS_LimitMinAbs | 100 | g/m²
Coating_BS_Nominal | 100 | g/m²
CoilID | 815300

## LengthProfiles
Length [m] | LP_Coating_BS_Avg [g/m²]
0 | 95.060745
14.477777 | 95.060745
28.955555 | 93.802086
43.433332 | 94.585716
57.911109 | 95.491028
72.388891 | 95.083817
86.866664 | 95.099136
101.344438 | 94.391602
115.822219 | 94.499809
130.3 | 94.631569
144.777781 | 94.311958
159.255547 | 95.615807
173.733328 | 95.507591
188.211109 | 95.310982
202.688875 | 94.97937
217.166656 | 94.268204
231.644438 | 93.967934
246.122219 | 94.375244
260.6 | 94.777252
275.077781 | 94.497681
289.555563 | 95.645065
304.033313 | 95.809006
318.511094 | 95.16478
332.988875 | 94.515503
347.466656 | 94.733467
361.944438 | 94.586868
376.422219 | 94.726402
390.9 | 94.971077
405.37775 | 95.58297
419.855531 | 95.07618
434.333313 | 94.940086
448.811094 | 95.480469
463.288875 | 95.332901
477.766656 | 94.905769
492.244438 | 95.46801
506.722219 | 94.919495
521.2 | 95.14576
535.67775 | 95.644066
550.155563 | 94.966194
564.633313 | 94.701546
579.111125 | 94.401276
593.588875 | 94.441483
608.066625 | 94.601898
622.544438 | 94.974579
637.022188 | 95.500946
651.5 | 95.306419
665.97775 | 95.3657
680.455563 | 95.032043
694.933313 | 94.808563
709.411063 | 94.97995
723.888875 | 95.530991
738.366625 | 95.539818
752.844438 | 95.579826
767.322188 | 95.695747
781.8 | 95.413544
796.27775 | 95.017288
810.7555 | 94.583084
825.233313 | 94.820831
839.711063 | 95.078293
854.188875 | 96.057037
868.666625 | 96.557632
883.144438 | 95.571053
897.622188 | 95.027298
912.1 | 93.703629
926.57775 | 93.346916
941.0555 | 94.968338
955.533313 | 94.03878
970.011063 | 92.635498
984.488875 | 90.522545
998.966625 | 84.793915
1013.444438 | 81.052254
1027.922188 | 79.631897
1042.4 | 78.957664
1056.87775 | 78.295166
1071.3555 | 77.976387
1085.83325 | 78.538277
1100.311125 | 79.682144
1114.788875 | 85.404762
1129.266625 | 86.261681
1143.744375 | 87.280823
1158.22225 | 90.481232
1172.7 | 94.629601
1187.17775 | 94.831322
1201.6555 | 94.665199
1216.13325 | 94.565384
1230.611125 | 94.481606
1245.088875 | 94.702835
1259.566625 | 94.986679
1274.044375 | 95.376984
1288.522125 | 95.00605
1303 | 93.924057