## Values
Fieldname | Fieldvalue | Fieldunit
DateTime | 5/17/2026 6:43:24 PM
Coating_BS_LimitMinAbs | 100 | g/m²
Coating_BS_Nominal | 100 | g/m²
CoilID | 830050

## LengthProfiles
Length [m] | LP_Coating_BS_Avg [g/m²]
0 | 97.455162
14.521739 | 97.455162
29.043479 | 97.288742
43.565219 | 96.708488
58.086957 | 97.709351
72.608695 | 97.091675
87.130438 | 97.287544
101.652172 | 97.914551
116.173914 | 96.82724
130.695656 | 97.127838
145.217391 | 97.20858
159.739125 | 96.75618
174.260875 | 96.31131
188.782609 | 96.865494
203.304344 | 98.622353
217.826094 | 97.450348
232.347828 | 96.598244
246.869563 | 96.420914
261.391313 | 96.075012
275.913031 | 95.854195
290.434781 | 96.45723
304.956531 | 97.403625
319.47825 | 97.526596
334 | 96.328537
348.52175 | 96.209473
363.043469 | 96.557526
377.565219 | 96.278641
392.086969 | 96.523888
406.608688 | 96.44281
421.130438 | 96.74453
435.652188 | 97.141098
450.173906 | 96.126549
464.695656 | 95.008347
479.217406 | 94.05986
493.739125 | 94.604248
508.260875 | 95.150726
522.782625 | 95.384415
537.304375 | 95.822983
551.826063 | 95.29406
566.347813 | 94.62706
580.869563 | 93.570366
595.391313 | 94.004311
609.913063 | 94.866287
624.434813 | 95.554008
638.9565 | 95.644753
653.47825 | 95.677689
668 | 95.67234
682.52175 | 95.44223
697.0435 | 95.068031
711.56525 | 94.701035
726.086938 | 95.164154
740.608688 | 96.030388
755.130438 | 96.654083
769.652188 | 96.62542
784.173938 | 96.238136
798.695688 | 95.594093
813.217375 | 95.751312
827.739125 | 95.977852
842.260875 | 96.177612
856.782625 | 96.613663
871.304375 | 96.458099
885.826125 | 96.351677
900.347813 | 96.801186
914.869563 | 96.126892
929.391313 | 94.572365
943.913063 | 95.463142
958.434813 | 96.029716
972.9565 | 95.718979
987.47825 | 95.675545
1002 | 95.321579
1016.52175 | 82.358109
1031.0435 | 85.274078
1045.56525 | 88.636887
1060.087 | 88.314354
1074.60875 | 83.392746
1089.1305 | 83.585152
1103.652125 | 83.600647
1118.173875 | 83.189529
1132.695625 | 83.481491
1147.217375 | 87.290062
1161.739125 | 96.270485
1176.260875 | 96.247284
1190.782625 | 96.899811
1205.304375 | 96.54966
1219.826125 | 95.858566
1234.347875 | 96.274582
1248.869625 | 96.884483
1263.391375 | 98.271072
1277.913 | 97.890366
1292.43475 | 98.088226
1306.9565 | 98.009964
1321.47825 | 97.532959
1336 | 97.483742