## Values
Fieldname | Fieldvalue | Fieldunit
DateTime | 5/17/2026 7:54:17 PM
Coating_BS_LimitMinAbs | 100 | g/m²
Coating_BS_Nominal | 100 | g/m²
CoilID | 815320

## LengthProfiles
Length [m] | LP_Coating_BS_Avg [g/m²]
0 | 96.354584
14.578947 | 96.354584
29.157895 | 96.931
43.736844 | 96.433281
58.315789 | 97.320465
72.894734 | 97.890526
87.473688 | 96.641182
102.052633 | 96.738808
116.631578 | 97.526688
131.210531 | 98.712112
145.789469 | 98.076202
160.368422 | 99.31826
174.947375 | 98.631729
189.526313 | 98.295738
204.105266 | 98.848206
218.684203 | 98.694283
233.263156 | 99.576347
247.842109 | 100.400055
262.421063 | 99.75856
277 | 100.051735
291.578938 | 99.348335
306.157906 | 98.749146
320.736844 | 99.249443
335.315781 | 99.170959
349.89475 | 98.540436
364.473688 | 99.090652
379.052625 | 99.164047
393.631563 | 98.895493
408.210531 | 98.59581
422.789469 | 98.431618
437.368406 | 97.969925
451.947375 | 97.891281
466.526313 | 99.186646
481.10525 | 99.23275
495.684219 | 99.611786
510.263156 | 99.659599
524.842125 | 98.674469
539.421063 | 99.290909
554 | 98.898895
568.578938 | 99.37619
583.157875 | 99.881645
597.736813 | 100.16169
612.315813 | 100.406288
626.89475 | 99.662712
641.473688 | 100.144272
656.052625 | 99.148872
670.631563 | 98.779892
685.2105 | 99.697212
699.7895 | 99.679405
714.368438 | 98.665421
728.947375 | 98.444695
743.526313 | 98.768425
758.10525 | 98.096054
772.684188 | 97.312294
787.263125 | 91.839951
801.842125 | 90.586159
816.421063 | 91.779358
831 | 91.872055
845.578938 | 90.295059
860.157875 | 90.172195
874.736813 | 90.555634
889.315813 | 91.390152
903.89475 | 99.41288
918.473688 | 98.815376
933.052625 | 98.612175
947.631563 | 99.136848
962.2105 | 100.204674
976.789438 | 100.855461
991.368438 | 100.44046
1005.947375 | 100.763069
1020.526313 | 99.937775
1035.10525 | 100.070724
1049.68425 | 99.399429
1064.263125 | 99.668686
1078.842125 | 100.492027
1093.421 | 101.010757
1108 | 101.077362