## Values
Fieldname | Fieldvalue | Fieldunit
DateTime | 5/17/2026 8:33:01 PM
Coating_BS_LimitMinAbs | 100 | g/m²
Coating_BS_Nominal | 100 | g/m²
CoilID | 830070

## LengthProfiles
Length [m] | LP_Coating_BS_Avg [g/m²]
0 | 97.459084
14.717392 | 97.459084
29.434783 | 97.541573
44.152176 | 96.824265
58.869566 | 97.105469
73.586961 | 97.105469
88.304352 | 96.725327
103.021742 | 96.211342
117.739133 | 96.504662
132.456531 | 96.766098
147.173922 | 96.884079
161.891313 | 96.14592
176.608703 | 94.949341
191.326094 | 94.797783
206.043484 | 94.822998
220.760875 | 95.088997
235.478266 | 95.867622
250.195656 | 96.261772
264.913063 | 95.815292
279.630438 | 95.698845
294.347844 | 95.407623
309.065219 | 95.406555
323.782625 | 95.911575
338.5 | 95.437897
353.217406 | 95.281288
367.934781 | 96.237587
382.652188 | 96.185051
397.369563 | 95.214745
412.086969 | 95.122696
426.804344 | 94.657867
441.52175 | 95.567207
456.239125 | 94.815674
470.956531 | 95.344498
485.673938 | 95.228645
500.391313 | 96.016754
515.108719 | 94.932434
529.826125 | 95.291313
544.5435 | 94.322784
559.260875 | 94.730156
573.97825 | 94.852585
588.695688 | 94.639633
603.413063 | 94.796944
618.130438 | 96.153786
632.847813 | 95.080681
647.56525 | 94.477943
662.282625 | 94.273178
677 | 93.957474
691.717375 | 94.622665
706.434813 | 95.161972
721.152188 | 95.62455
735.869563 | 94.823868
750.587 | 94.671967
765.304375 | 94.735435
780.02175 | 94.302544
794.739125 | 94.760437
809.456563 | 95.595062
824.173938 | 95.616623
838.891313 | 95.635826
853.608688 | 95.888527
868.326125 | 95.514191
883.0435 | 95.461823
897.760875 | 96.30851
912.47825 | 95.642349
927.195688 | 96.040596
941.913063 | 95.745682
956.630438 | 94.761955
971.347875 | 94.361069
986.06525 | 94.14502
1000.782625 | 94.05217
1015.5 | 94.612144
1030.217438 | 94.774956
1044.934813 | 95.66333
1059.65225 | 95.254959
1074.369625 | 95.293739
1089.087 | 94.765472
1103.804375 | 95.204842
1118.52175 | 95.259331
1133.239125 | 95.627411
1147.9565 | 95.618874
1162.673875 | 96.117111
1177.391375 | 96.476547
1192.10875 | 95.041206
1206.826125 | 94.703285
1221.5435 | 94.71463
1236.260875 | 94.638367
1250.97825 | 96.232193
1265.695625 | 96.105675
1280.413125 | 95.652527
1295.1305 | 96.199959
1309.847875 | 95.478027
1324.56525 | 94.392365
1339.282625 | 94.908417
1354 | 95.530785