## Values
Fieldname | Fieldvalue | Fieldunit
DateTime | 5/17/2026 9:11:28 PM
Coating_BS_LimitMinAbs | 100 | g/m²
Coating_BS_Nominal | 100 | g/m²
CoilID | 815310

## LengthProfiles
Length [m] | LP_Coating_BS_Avg [g/m²]
0 | 95.012733
14.725274 | 95.012733
29.450549 | 94.602913
44.175824 | 95.473007
58.901098 | 95.263191
73.626375 | 95.410934
88.351648 | 95.556969
103.076922 | 95.486328
117.802195 | 94.951553
132.527469 | 94.898346
147.25275 | 95.451126
161.978016 | 95.340263
176.703297 | 95.987244
191.428563 | 95.879105
206.153844 | 95.687485
220.879109 | 95.249611
235.604391 | 96.491135
250.329672 | 96.491135
265.054938 | 95.519043
279.780219 | 95.296944
294.5055 | 96.002541
309.23075 | 95.978241
323.956031 | 94.673927
338.681313 | 95.748619
353.406594 | 96.100334
368.131875 | 96.540596
382.857125 | 96.887192
397.582406 | 97.056046
412.307688 | 96.717232
427.032969 | 96.943222
441.758219 | 96.098755
456.4835 | 95.02166
471.208781 | 94.799385
485.934063 | 95.127808
500.659344 | 95.301247
515.384594 | 95.316246
530.109875 | 94.926979
544.835125 | 94.823654
559.560438 | 95.284752
574.285688 | 95.712036
589.011 | 96.189041
603.73625 | 95.842186
618.4615 | 96.255554
633.186813 | 95.797668
647.912063 | 95.545647
662.637375 | 95.124634
677.362625 | 94.884796
692.087875 | 95.226372
706.813188 | 96.090988
721.538438 | 95.779427
736.26375 | 96.691772
750.989 | 96.109428
765.71425 | 95.935814
780.439563 | 95.854507
795.164813 | 96.073586
809.890063 | 95.946091
824.615375 | 96.79734
839.340625 | 96.995697
854.065938 | 96.847343
868.791188 | 97.096817
883.516438 | 96.988281
898.24175 | 96.593178
912.967 | 96.384331
927.692313 | 96.946594
942.417563 | 97.416824
957.142813 | 97.29705
971.868125 | 97.199013
986.593375 | 96.853714
1001.318688 | 96.646049
1016.043938 | 96.577576
1030.769188 | 95.992188
1045.4945 | 96.639557
1060.21975 | 96.894608
1074.945 | 96.672432
1089.67025 | 97.27742
1104.395625 | 96.160866
1119.120875 | 97.042656
1133.846125 | 96.468987
1148.571375 | 96.845131
1163.296625 | 96.93647
1178.022 | 97.612823
1192.74725 | 97.794685
1207.4725 | 97.84243
1222.19775 | 97.212395
1236.923 | 96.969963
1251.648375 | 96.514114
1266.373625 | 97.678322
1281.098875 | 97.381004
1295.824125 | 97.753716
1310.549375 | 97.099281
1325.27475 | 97.623276
1340 | 98.366447