## Values
Fieldname | Fieldvalue | Fieldunit
DateTime | 5/17/2026 9:48:56 PM
Coating_BS_LimitMinAbs | 138 | g/m²
Coating_BS_Nominal | 138 | g/m²
CoilID | 829540

## LengthProfiles
Length [m] | LP_Coating_BS_Avg [g/m²]
0 | 102.46254
15.292135 | 102.259735
30.58427 | 100.908745
45.876406 | 101.526596
61.168539 | 105.257355
76.460672 | 105.863007
91.752813 | 104.484909
107.044945 | 105.380737
122.337078 | 106.16703
137.629219 | 112.59507
152.921344 | 112.32576
168.213484 | 113.128723
183.505625 | 112.674995
198.79775 | 110.892639
214.089891 | 110.697197
229.382016 | 113.96109
244.674156 | 121.434669
259.966297 | 120.95192
275.258438 | 121.238152
290.550563 | 120.080826
305.842688 | 120.836212
321.134844 | 120.593819
336.426969 | 122.22142
351.719094 | 121.286842
367.01125 | 121.906075
382.303375 | 122.804146
397.5955 | 120.690102
412.887625 | 123.051201
428.179781 | 122.378403
443.471906 | 123.706459
458.764031 | 122.390221
474.056188 | 124.097031
489.348313 | 123.280647
504.640438 | 123.627426
519.932594 | 123.70385
535.224688 | 122.911018
550.516875 | 124.233749
565.809 | 124.076096
581.101125 | 124.563759
596.39325 | 123.494759
611.685375 | 124.775024
626.9775 | 124.527611
642.269688 | 124.562538
657.561813 | 126.29216
672.853938 | 125.12764
688.146063 | 126.942223
703.438188 | 126.152534
718.730313 | 127.140793
734.0225 | 127.055908
749.314625 | 129.192596
764.60675 | 130.680298
779.898875 | 129.670929
795.191 | 128.995804
810.483125 | 128.093491
825.77525 | 129.062653
841.067438 | 127.921471
856.359563 | 128.841751
871.651688 | 128.089523
886.943813 | 129.303665
902.235938 | 131.273026
917.528063 | 129.847305
932.82025 | 130.219269
948.112375 | 127.895554
963.4045 | 129.262711
978.696625 | 127.736275
993.98875 | 131.408936
1009.280875 | 127.229973
1024.573 | 124.294655
1039.865188 | 114.501022
1055.15725 | 114.610527
1070.449375 | 114.992729
1085.741625 | 115.206497
1101.03375 | 114.273788
1116.325875 | 112.656693
1131.618 | 114.39579
1146.910125 | 118.516617
1162.20225 | 126.273468
1177.494375 | 129.133911
1192.7865 | 135.233032
1208.078625 | 137.083755
1223.37075 | 136.314331
1238.662875 | 136.45282
1253.955 | 136.678101
1269.247125 | 134.592514
1284.539375 | 136.647171
1299.8315 | 134.24678
1315.123625 | 136.681137
1330.41575 | 134.716675
1345.707875 | 135.494659
1361 | 136.486176