## Values
Fieldname | Fieldvalue | Fieldunit
DateTime | 5/17/2026 10:25:51 PM
Coating_BS_LimitMinAbs | 138 | g/m²
Coating_BS_Nominal | 138 | g/m²
CoilID | 830290

## LengthProfiles
Length [m] | LP_Coating_BS_Avg [g/m²]
0 | 122.239517
15.541177 | 122.239517
31.082354 | 121.601692
46.623531 | 120.625595
62.164707 | 120.947639
77.705883 | 120.509918
93.247063 | 120.632393
108.788234 | 121.438255
124.329414 | 121.13356
139.870594 | 121.55381
155.411766 | 121.378609
170.952938 | 121.649117
186.494125 | 121.360435
202.035297 | 121.226677
217.576469 | 121.352867
233.117656 | 120.47847
248.658828 | 125.992302
264.2 | 125.992302
279.741188 | 126.913948
295.282344 | 127.089859
310.823531 | 127.202766
326.364719 | 127.398697
341.905875 | 127.520721
357.447063 | 127.842613
372.98825 | 127.648697
388.529406 | 128.037766
404.070594 | 127.888115
419.611781 | 128.408859
435.152938 | 127.776405
450.694125 | 127.758621
466.235313 | 127.58905
481.776469 | 127.382095
497.317656 | 126.781693
512.858844 | 126.404892
528.4 | 126.456505
543.941188 | 126.697601
559.482375 | 126.728134
575.023563 | 126.544243
590.564688 | 126.395882
606.105875 | 126.919685
621.647063 | 126.918571
637.18825 | 127.172668
652.729438 | 126.987518
668.270625 | 127.756943
683.81175 | 127.432938
699.352938 | 127.538673
714.894125 | 132.79393
730.435313 | 132.498917
745.9765 | 132.592407
761.517688 | 132.024826
777.058813 | 132.148178
792.6 | 131.609879
808.141188 | 132.517654
823.682375 | 131.769531
839.223563 | 132.638977
854.76475 | 132.540543
870.305875 | 131.771652
885.847063 | 132.75
901.38825 | 132.456177
916.929438 | 131.728516
932.470625 | 132.072952
948.011813 | 131.797226
963.552938 | 131.76738
979.094125 | 133.111282
994.635313 | 132.386292
1010.1765 | 131.615982
1025.717688 | 131.993744
1041.258813 | 131.788589
1056.8 | 133.570984
1072.34125 | 133.447525
1087.882375 | 133.692352
1103.4235 | 135.064194
1118.96475 | 134.321594
1134.505875 | 134.710724
1150.047125 | 134.799881
1165.58825 | 137.398773
1181.129375 | 135.994278
1196.670625 | 136.263657
1212.21175 | 136.807129
1227.753 | 137.132889
1243.294125 | 137.745224
1258.835375 | 136.918839
1274.3765 | 137.250793
1289.917625 | 135.925949
1305.458875 | 135.90274
1321 | 135.104492