## Values
Fieldname | Fieldvalue | Fieldunit
DateTime | 5/17/2026 11:02:48 PM
Coating_BS_LimitMinAbs | 138 | g/m²
Coating_BS_Nominal | 138 | g/m²
CoilID | 830180

## LengthProfiles
Length [m] | LP_Coating_BS_Avg [g/m²]
0 | 125.190292
15.825581 | 125.190292
31.651162 | 125.09362
47.476742 | 123.333595
63.302324 | 123.755226
79.127906 | 121.869507
94.953484 | 122.132652
110.77907 | 121.770302
126.604648 | 121.959259
142.430234 | 122.728745
158.255813 | 122.21785
174.081391 | 122.091209
189.906969 | 122.848663
205.732547 | 123.601639
221.558141 | 123.238136
237.383719 | 123.523201
253.209297 | 123.129791
269.034875 | 123.755989
284.860469 | 124.251587
300.686031 | 124.766411
316.511625 | 124.626915
332.337188 | 123.785469
348.162781 | 125.118385
363.988375 | 125.927803
379.813938 | 125.441803
395.639531 | 126.847992
411.465094 | 128.746048
427.290688 | 130.018539
443.116281 | 130.268936
458.941844 | 128.988068
474.767438 | 131.10759
490.593 | 129.191376
506.418594 | 130.49054
522.244188 | 125.95903
538.06975 | 126.509315
553.895313 | 125.786888
569.720938 | 126.578072
585.5465 | 129.624588
601.372063 | 127.639648
617.197688 | 127.841751
633.02325 | 127.727348
648.848813 | 128.809982
664.674375 | 128.720032
680.5 | 128.79837
696.325563 | 128.40799
712.151125 | 127.97995
727.97675 | 127.825676
743.802313 | 127.237442
759.627875 | 128.032089
775.4535 | 125.767197
791.279063 | 126.530182
807.104625 | 127.092293
822.930188 | 127.288719
838.755813 | 127.876701
854.581375 | 126.860832
870.406938 | 128.29512
886.232563 | 127.00296
902.058125 | 128.495422
917.883688 | 127.345665
933.709313 | 128.34317
949.534875 | 128.023987
965.360438 | 126.914452
981.186 | 126.612068
997.011625 | 125.885292
1012.837188 | 126.455605
1028.66275 | 125.090279
1044.488375 | 126.205559
1060.313875 | 125.289764
1076.1395 | 125.83139
1091.965125 | 126.848656
1107.790625 | 126.458511
1123.61625 | 127.394218
1139.441875 | 126.689438
1155.267375 | 126.958138
1171.093 | 127.881996
1186.918625 | 128.684998
1202.744125 | 128.388855
1218.56975 | 129.079559
1234.395375 | 129.40654
1250.220875 | 128.511688
1266.0465 | 132.421494
1281.872125 | 136.774628
1297.697625 | 137.291534
1313.52325 | 135.21701
1329.34875 | 136.422684
1345.174375 | 137.120407
1361 | 136.341782