## Values
Fieldname | Fieldvalue | Fieldunit
DateTime | 5/18/2026 12:17:14 AM
Coating_BS_LimitMinAbs | 138 | g/m²
Coating_BS_Nominal | 138 | g/m²
CoilID | 830330

## LengthProfiles
Length [m] | LP_Coating_BS_Avg [g/m²]
0 | 125.237839
15.55814 | 125.237839
31.116279 | 124.872543
46.674418 | 126.704689
62.232559 | 125.096985
77.790695 | 125.882408
93.348836 | 125.865486
108.906977 | 125.630058
124.465117 | 126.187828
140.02325 | 125.950432
155.581391 | 126.450127
171.139531 | 126.291199
186.697672 | 129.675613
202.255813 | 129.105011
217.813953 | 129.369659
233.372094 | 129.446335
248.930234 | 128.826645
264.488375 | 129.239594
280.0465 | 129.093979
295.604656 | 130.183655
311.162781 | 129.646637
326.720938 | 129.976837
342.279063 | 130.678909
357.837219 | 129.999512
373.395344 | 130.24678
388.9535 | 130.15538
404.511625 | 130.499481
420.069781 | 129.893677
435.627906 | 129.821457
451.186063 | 130.013428
466.744188 | 130.029053
482.302344 | 130.147171
497.860469 | 130.012054
513.418594 | 130.011307
528.97675 | 129.968216
544.534875 | 130.782227
560.093 | 130.477646
575.651188 | 130.618988
591.209313 | 130.390091
606.767438 | 130.562561
622.325563 | 130.199234
637.88375 | 129.988297
653.441875 | 130.345795
669 | 129.028183
684.558125 | 129.582672
700.116313 | 129.063538
715.674438 | 129.341827
731.232563 | 128.91893
746.790688 | 128.968445
762.348813 | 129.300125
777.907 | 128.837585
793.465125 | 129.842361
809.02325 | 129.609329
824.581375 | 130.6064
840.139563 | 130.781403
855.697688 | 130.65361
871.255813 | 130.61618
886.813938 | 130.882462
902.372125 | 131.138123
917.93025 | 130.202637
933.488375 | 130.502762
949.0465 | 130.037598
964.604688 | 130.374847
980.162813 | 128.790283
995.720938 | 128.528122
1011.279063 | 128.92749
1026.837188 | 128.307053
1042.395375 | 129.975021
1057.9535 | 129.586945
1073.511625 | 130.354706
1089.06975 | 129.640945
1104.627875 | 130.424835
1120.186 | 130.356216
1135.74425 | 130.918686
1151.302375 | 131.254547
1166.8605 | 130.29982
1182.418625 | 130.476074
1197.97675 | 129.737701
1213.534875 | 129.620453
1229.093 | 129.528748
1244.651125 | 130.513657
1260.20925 | 133.351532
1275.7675 | 132.741501
1291.325625 | 134.735214
1306.88375 | 132.675812
1322.441875 | 133.413513
1338 | 133.225784