## Values
Fieldname | Fieldvalue | Fieldunit
DateTime | 5/18/2026 12:54:10 AM
Coating_BS_LimitMinAbs | 138 | g/m²
Coating_BS_Nominal | 138 | g/m²
CoilID | 830080

## LengthProfiles
Length [m] | LP_Coating_BS_Avg [g/m²]
0 | 130.368683
15.546512 | 130.368683
31.093023 | 132.025223
46.639535 | 129.814301
62.186047 | 129.999908
77.732563 | 131.052231
93.27907 | 129.744904
108.825578 | 129.737961
124.372094 | 129.904694
139.918609 | 130.168198
155.465125 | 130.425751
171.011625 | 129.759491
186.558141 | 129.450073
202.104656 | 128.838913
217.651156 | 129.158844
233.197672 | 128.715744
248.744188 | 129.045273
264.290688 | 128.067612
279.837219 | 128.163498
295.383719 | 128.752853
310.93025 | 128.727707
326.47675 | 131.915848
342.02325 | 131.203033
357.569781 | 133.256561
373.116281 | 132.647308
388.662781 | 133.671143
404.209313 | 132.822937
419.755813 | 133.203461
435.302313 | 133.802368
450.848844 | 132.728348
466.395344 | 132.442688
481.941875 | 131.730484
497.488375 | 132.578278
513.034875 | 130.796585
528.581375 | 131.233673
544.127938 | 132.683334
559.674438 | 132.083801
575.220938 | 131.654373
590.767438 | 130.632889
606.313938 | 132.5737
621.8605 | 131.329025
637.407 | 132.846863
652.9535 | 132.535751
668.5 | 132.254456
684.0465 | 132.651413
699.593 | 132.559723
715.139563 | 132.39827
730.686063 | 131.115189
746.232563 | 131.484207
761.779063 | 131.414658
777.325563 | 131.91655
792.872125 | 134.684479
808.418625 | 135.403915
823.965125 | 135.791809
839.511625 | 135.196182
855.058125 | 135.999405
870.604625 | 135.042953
886.151188 | 137.013641
901.697688 | 137.05809
917.244188 | 137.24025
932.790688 | 136.574524
948.337188 | 135.399826
963.88375 | 135.390579
979.43025 | 135.159195
994.97675 | 135.213089
1010.52325 | 134.49588
1026.06975 | 135.100006
1041.616313 | 134.239563
1057.16275 | 135.198822
1072.70925 | 134.03038
1088.255875 | 134.307953
1103.802375 | 133.564743
1119.348875 | 132.926804
1134.895375 | 134.271927
1150.441875 | 134.512939
1165.988375 | 134.431396
1181.534875 | 134.930847
1197.081375 | 133.893997
1212.627875 | 133.061218
1228.174375 | 135.370636
1243.721 | 135.283173
1259.2675 | 134.654465
1274.814 | 135.702927
1290.3605 | 134.561874
1305.907 | 135.602478
1321.4535 | 134.785339
1337 | 134.65213