## Values
Fieldname | Fieldvalue | Fieldunit
DateTime | 5/18/2026 1:30:47 AM
Coating_BS_LimitMinAbs | 138 | g/m²
Coating_BS_Nominal | 138 | g/m²
CoilID | 830310

## LengthProfiles
Length [m] | LP_Coating_BS_Avg [g/m²]
0 | 133.058624
15.540229 | 133.058624
31.080459 | 132.087555
46.620688 | 132.29306
62.160918 | 131.707596
77.701148 | 133.67804
93.241375 | 133.20076
108.781609 | 134.117813
124.321836 | 134.479187
139.862063 | 136.028976
155.402297 | 134.921951
170.942531 | 134.277847
186.48275 | 136.047546
202.022984 | 134.152191
217.563219 | 134.470108
233.103438 | 133.283188
248.643672 | 134.014786
264.183906 | 133.225525
279.724125 | 133.940247
295.264375 | 133.318893
310.804594 | 133.819016
326.344813 | 134.07869
341.885063 | 133.846252
357.425281 | 134.954727
372.9655 | 133.541107
388.50575 | 135.390594
404.045969 | 135.027557
419.586188 | 135.737961
435.126438 | 136.295654
450.666656 | 135.703415
466.206875 | 136.940002
481.747125 | 134.910812
497.287344 | 135.889877
512.827563 | 134.777023
528.367813 | 135.457687
543.908063 | 134.219543
559.44825 | 134.68898
574.9885 | 134.725266
590.52875 | 134.090286
606.068938 | 133.95343
621.609188 | 133.021149
637.149438 | 133.995499
652.689625 | 133.101013
668.229875 | 134.151093
683.770125 | 134.522369
699.310313 | 133.903168
714.850563 | 134.592758
730.390813 | 133.350861
745.931 | 133.928253
761.47125 | 132.726959
777.0115 | 133.558853
792.551688 | 133.227402
808.091938 | 134.608414
823.632188 | 133.304291
839.172375 | 134.077988
854.712625 | 134.21727
870.252875 | 133.647156
885.793063 | 134.648193
901.333313 | 134.093842
916.873563 | 134.489838
932.41375 | 133.914291
947.954 | 132.936096
963.49425 | 132.788605
979.034438 | 132.472519
994.574688 | 132.176102
1010.114938 | 132.140518
1025.655125 | 133.04332
1041.195375 | 131.181381
1056.735625 | 131.144409
1072.275875 | 131.173264
1087.816125 | 132.537781
1103.35625 | 131.610168
1118.8965 | 131.877121
1134.43675 | 132.230698
1149.977 | 131.609421
1165.51725 | 133.415726
1181.0575 | 132.485031
1196.597625 | 133.43071
1212.137875 | 135.948334
1227.678125 | 135.812454
1243.218375 | 135.878433
1258.758625 | 134.950485
1274.298875 | 135.562973
1289.839 | 133.739716
1305.37925 | 134.257904
1320.9195 | 133.376923
1336.45975 | 134.264297
1352 | 134.358902