## Values
Fieldname | Fieldvalue | Fieldunit
DateTime | 5/18/2026 2:07:54 AM
Coating_BS_LimitMinAbs | 138 | g/m²
Coating_BS_Nominal | 138 | g/m²
CoilID | 830090

## LengthProfiles
Length [m] | LP_Coating_BS_Avg [g/m²]
0 | 130.496567
15.522728 | 130.561768
31.045455 | 130.820358
46.568184 | 128.715973
62.09091 | 125.459595
77.613641 | 122.760353
93.136367 | 121.473061
108.659094 | 122.958076
124.18182 | 122.580902
139.704547 | 123.096497
155.227281 | 122.804153
170.75 | 123.467995
186.272734 | 123.892807
201.795453 | 123.592766
217.318188 | 124.182724
232.840906 | 123.689629
248.363641 | 122.663147
263.886375 | 122.329315
279.409094 | 115.000954
294.931813 | 112.112259
310.454563 | 116.125229
325.977281 | 122.947556
341.5 | 122.483192
357.022719 | 123.133965
372.545469 | 123.048843
388.068188 | 122.590332
403.590906 | 123.340843
419.113656 | 122.227684
434.636375 | 123.27552
450.159094 | 121.61245
465.681813 | 122.708939
481.204563 | 122.079704
496.727281 | 122.112526
512.25 | 122.12162
527.77275 | 121.445404
543.295438 | 122.503761
558.818188 | 122.697327
574.340938 | 126.266006
589.863625 | 125.272079
605.386375 | 126.699402
620.909125 | 125.665146
636.431813 | 125.998222
651.954563 | 126.255432
667.477313 | 125.754234
683 | 125.716286
698.52275 | 124.138626
714.045438 | 124.991516
729.568188 | 124.354721
745.090938 | 124.143463
760.613625 | 124.457642
776.136375 | 123.858025
791.659125 | 124.465645
807.181813 | 123.484871
822.704563 | 124.952873
838.227313 | 124.369225
853.75 | 125.811172
869.27275 | 125.523605
884.7955 | 125.706123
900.318188 | 125.961403
915.840938 | 125.277618
931.363625 | 126.026009
946.886375 | 125.263428
962.409125 | 125.493568
977.931813 | 123.11908
993.454563 | 123.910248
1008.977313 | 122.939102
1024.5 | 123.620583
1040.02275 | 124.066383
1055.5455 | 123.135796
1071.06825 | 124.361427
1086.590875 | 123.037674
1102.113625 | 123.223442
1117.636375 | 123.395462
1133.159125 | 124.943626
1148.681875 | 124.918114
1164.204625 | 123.93119
1179.72725 | 123.627922
1195.25 | 123.331322
1210.77275 | 124.45948
1226.2955 | 123.086952
1241.81825 | 122.990547
1257.340875 | 122.864159
1272.863625 | 122.870811
1288.386375 | 122.55191
1303.909125 | 122.661278
1319.431875 | 122.954514
1334.954625 | 122.332916
1350.47725 | 123.132553
1366 | 122.24395