## Values
Fieldname | Fieldvalue | Fieldunit
DateTime | 5/18/2026 2:44:55 AM
Coating_BS_LimitMinAbs | 138 | g/m²
Coating_BS_Nominal | 138 | g/m²
CoilID | 829700

## LengthProfiles
Length [m] | LP_Coating_BS_Avg [g/m²]
0 | 121.984093
15.545454 | 121.984093
31.090908 | 122.096428
46.636363 | 123.184471
62.181816 | 123.52597
77.727273 | 121.662453
93.272727 | 122.663475
108.81818 | 122.58889
124.363633 | 123.778809
139.909094 | 121.737411
155.454547 | 121.95359
171 | 122.493515
186.545453 | 121.742058
202.090906 | 123.371452
217.636359 | 122.175514
233.181813 | 122.76828
248.727266 | 122.222191
264.272719 | 123.287338
279.818188 | 123.135361
295.363625 | 123.514442
310.909094 | 123.345291
326.454531 | 122.825363
342 | 123.109848
357.545438 | 121.885902
373.090906 | 122.543655
388.636344 | 121.215775
404.181813 | 121.689812
419.72725 | 121.523788
435.272719 | 121.59433
450.818156 | 121.489754
466.363625 | 121.242996
481.909063 | 122.173386
497.454531 | 123.891212
513 | 126.641022
528.545438 | 126.954826
544.090875 | 127.320671
559.636375 | 127.68087
575.181813 | 127.485046
590.72725 | 128.109406
606.272688 | 126.443901
621.818188 | 127.036209
637.363625 | 126.25354
652.909063 | 126.216942
668.4545 | 125.670258
684 | 125.999901
699.545438 | 126.246796
715.090875 | 125.654793
730.636313 | 126.042923
746.181813 | 125.320496
761.72725 | 126.682961
777.272688 | 125.625679
792.818188 | 126.926537
808.363625 | 126.250282
823.909063 | 126.978363
839.4545 | 126.912003
855 | 127.099197
870.545438 | 127.458824
886.090875 | 126.586639
901.636313 | 127.538033
917.181813 | 125.901657
932.72725 | 126.379051
948.272688 | 125.149521
963.818125 | 124.956734
979.363625 | 124.473228
994.909063 | 124.641792
1010.4545 | 124.704788
1026 | 124.076492
1041.545438 | 124.829971
1057.090875 | 124.212639
1072.636375 | 125.454445
1088.18175 | 125.112587
1103.72725 | 126.492683
1119.27275 | 126.432693
1134.818125 | 125.96936
1150.363625 | 126.525536
1165.909 | 125.921822
1181.4545 | 126.170181
1197 | 124.32486
1212.545375 | 125.266975
1228.090875 | 124.233238
1243.636375 | 124.653214
1259.18175 | 124.743324
1274.72725 | 124.979965
1290.27275 | 126.10862
1305.818125 | 125.023506
1321.363625 | 126.778358
1336.909 | 125.669472
1352.4545 | 126.471207
1368 | 126.355011