## Values
Fieldname | Fieldvalue | Fieldunit
DateTime | 5/18/2026 3:21:47 AM
Coating_BS_LimitMinAbs | 138 | g/m²
Coating_BS_Nominal | 138 | g/m²
CoilID | 830220

## LengthProfiles
Length [m] | LP_Coating_BS_Avg [g/m²]
0 | 127.487144
15.540229 | 127.487144
31.080459 | 127.136581
46.620688 | 130.604752
62.160918 | 128.189407
77.701148 | 128.816559
93.241375 | 127.902428
108.781609 | 129.753723
124.321836 | 129.135254
139.862063 | 128.209854
155.402297 | 128.545807
170.942531 | 128.634949
186.48275 | 128.683197
202.022984 | 128.10672
217.563219 | 129.209869
233.103438 | 127.886017
248.643672 | 128.04718
264.183906 | 126.781174
279.724125 | 127.334145
295.264375 | 127.882744
310.804594 | 127.362579
326.344813 | 128.377533
341.885063 | 127.977509
357.425281 | 129.071014
372.9655 | 128.942444
388.50575 | 129.158432
404.045969 | 129.296982
419.586188 | 129.068039
435.126438 | 129.594788
450.666656 | 128.479462
466.206875 | 129.286865
481.747125 | 127.748032
497.287344 | 129.24057
512.827563 | 128.144714
528.367813 | 128.655014
543.908063 | 128.278
559.44825 | 128.156647
574.9885 | 129.517761
590.52875 | 128.436981
606.068938 | 128.632507
621.609188 | 127.878769
637.149438 | 128.666016
652.689625 | 127.720474
668.229875 | 128.714447
683.770125 | 129.68042
699.310313 | 127.855125
714.850563 | 128.87999
730.390813 | 127.55378
745.931 | 128.157791
761.47125 | 127.333412
777.0115 | 127.994843
792.551688 | 128.905594
808.091938 | 128.626373
823.632188 | 129.640701
839.172375 | 128.984085
854.712625 | 130.147171
870.252875 | 129.188751
885.793063 | 130.435303
901.333313 | 129.626053
916.873563 | 131.824951
932.41375 | 131.415375
947.954 | 130.711609
963.49425 | 130.938385
979.034438 | 130.147217
994.574688 | 130.449539
1010.114938 | 129.358597
1025.655125 | 130.585999
1041.195375 | 128.1483
1056.735625 | 130.265106
1072.275875 | 129.298386
1087.816125 | 129.665802
1103.35625 | 130.074936
1118.8965 | 129.665695
1134.43675 | 131.122131
1149.977 | 129.833893
1165.51725 | 130.011353
1181.0575 | 131.246475
1196.597625 | 131.922577
1212.137875 | 130.250443
1227.678125 | 130.993393
1243.218375 | 131.244217
1258.758625 | 130.387527
1274.298875 | 130.999649
1289.839 | 129.893051
1305.37925 | 131.184616
1320.9195 | 130.119217
1336.45975 | 130.908051
1352 | 130.256256