## Values
Fieldname | Fieldvalue | Fieldunit
DateTime | 5/18/2026 4:35:39 AM
Coating_BS_LimitMinAbs | 138 | g/m²
Coating_BS_Nominal | 138 | g/m²
CoilID | 829710

## LengthProfiles
Length [m] | LP_Coating_BS_Avg [g/m²]
0 | 128.009308
15.551725 | 128.009308
31.103449 | 129.191452
46.655172 | 128.139847
62.206898 | 128.296326
77.758625 | 127.518074
93.310344 | 128.00177
108.86207 | 128.249237
124.413797 | 128.049103
139.965516 | 128.332352
155.51725 | 126.719521
171.068969 | 129.618149
186.620688 | 128.372238
202.172422 | 129.450134
217.724141 | 128.859726
233.275875 | 128.108566
248.827594 | 128.328888
264.379313 | 127.511597
279.931031 | 127.642464
295.482781 | 126.559883
311.0345 | 127.488617
326.586219 | 126.547379
342.137938 | 126.435349
357.689656 | 127.710793
373.241375 | 126.81369
388.793125 | 128.505417
404.344844 | 127.793015
419.896563 | 128.827911
435.448281 | 127.536522
451 | 127.942696
466.55175 | 127.798912
482.103469 | 127.415298
497.655188 | 127.775467
513.206906 | 127.101006
528.758625 | 127.948883
544.310375 | 127.344482
559.862063 | 128.093918
575.413813 | 127.056427
590.965563 | 127.367455
606.51725 | 126.472687
622.069 | 126.332458
637.620688 | 127.226631
653.172438 | 125.397011
668.724188 | 127.042099
684.275875 | 126.099113
699.827625 | 127.321075
715.379313 | 127.174507
730.931063 | 127.312065
746.48275 | 127.488708
762.0345 | 126.937233
777.58625 | 127.373154
793.137938 | 126.757645
808.689688 | 127.500305
824.241375 | 126.238197
839.793125 | 127.490303
855.344875 | 126.214027
870.896563 | 126.373039
886.448313 | 126.373039
902 | 126.744041
917.55175 | 129.45694
933.1035 | 132.022614
948.655188 | 132.334198
964.206938 | 129.995605
979.758625 | 131.616898
995.310375 | 131.179718
1010.862125 | 131.77832
1026.413813 | 131.637756
1041.965563 | 130.33609
1057.51725 | 131.358093
1073.069 | 130.070526
1088.62075 | 130.426102
1104.1725 | 128.919632
1119.724125 | 129.879288
1135.275875 | 128.610489
1150.827625 | 129.887146
1166.379375 | 129.565125
1181.931125 | 128.884766
1197.48275 | 129.757339
1213.0345 | 129.142441
1228.58625 | 130.476654
1244.138 | 129.054794
1259.68975 | 129.858231
1275.241375 | 130.846344
1290.793125 | 131.409409
1306.344875 | 131.450745
1321.896625 | 129.919388
1337.448375 | 130.087265
1353 | 129.227051